## Sheet1
Single Composition | Single Eg (eV) | Double Composition | Double Eg (eV)
Ag0.1Cd0.8In2.1Te4 | 0.29 | Ag2.7Ba6Sn4.3S16 | 1.38
Ag0.25Cd0.5In2.25Te4 | 0.39 | Ag2.7Ba6Sn4.3S16 | 1.58
Ag0.2Cd0.75In2.1Te4 | 0.54 | Ag2GeSe3 | 0.9
Ag0.4Cd0.2In2.4Te4 | 0.42 | Ag2GeSe3 | 0.91
Ag0.4Cd0.5In2.2Te4 | 0.19 | Ag2GeTe3 | 0.07
Ag0.5Eu1.75GeS4 | 2.14 | Ag2GeTe3 | 0.25
Ag0.5Pb1.75GeS4 | 1.83 | Ag2O | 1.6
Ag0.5Pb1.75GeSe4 | 1.51 | Ag2O | 1.4
Ag1.75InSb5.75Se11 | 0.94 | Ag2O | 1.5
Ag2BBr | 0 | Ag2O | 1.571
Ag2BiO3 | 0 | Ag2O | 1.591
Ag2CdGeS4 | 2.32 | Ag2S | 1.23
Ag2CdP2S6 | 2.49 | Ag2S | 1.03
Ag2Ga2SiS6 | 2.35 | Ag2S | 0.87
Ag2GeS3 | 1.98 | Ag2S | 1
Ag2HgI4 | 2.47 | Ag2SnS3 | 1.43
Ag2MoI4O14 | 3.06 | Ag2SnS3 | 1.37
Ag2NbP2S8 | 2.02 | Ag2SnS3 | 1.26
Ag2P2PbO7,2 | 0 | Ag2SnSe3 | 0.84
Ag2PdO2 | 0.18 | Ag2SnSe3 | 0.7
Ag2V2I4O16 | 2.24 | Ag2SnSe3 | 0.81
Ag2VI3O11 | 2.16 | Ag3AsS3 | 2.096
Ag2ZnSiS4 | 3.28 | Ag3AsS3 | 2.2
Ag3AsO4 | 0 | Ag3AsS3 | 2.03
Ag3Ga3SiSe8 | 2.3 | Ag3AsS3 | 2.177
Ag3Pd | 0 | Ag3AsS3 | 2.235
Ag3RuO4 | 0 | Ag3AsS3 | 1.98
Ag4Ba6Sn4S16 | 2.37 | Ag3AsS3 | 2
Ag5IO6 | 1.4 | Ag3AsS3 | 1.86
Ag7AsS6 | 1 | Ag3AsSe3 | 1.86
Ag7AsSe6 | 1 | Ag3AsSe3 | 2.067
Ag7NO11 | 0 | Ag3AsSe3 | 2.1
Ag7S2I2 | 0 | Ag3AsSe3 | 1.98
Ag8GeS6 | 1.18 | Ag3AsSe3 | 2.2
Ag8SnSe6 | 0.71 | Ag3AsSe3 | 2.235
Ag9Ge2IO8,12 | 0 | Ag3AsSe3 | 2.177
Ag9Pb4O12 | 0 | Ag3SbS3 | 1.77
AgAlO2 | 3.6 | Ag3SbS3 | 2.022
AgAlS2 | 3.13 | Ag3SbS3 | 2.052
AgAlSe2 | 2.55 | Ag3SbS3 | 2.171
AgAsSe2 | 1.4 | Ag3SbS3 | 1.75
AgAsTe2 | 0.8 | Ag3SbS3 | 2.129
AgAu2S2 | 0 | Ag3SbS3 | 2.172
AgAu3 | 0 | Ag3SbS3 | 2.096
AgBiP2S6 | 1.7 | Ag3SbS3 | 2.2
AgBiP2Se6 | 1.4 | Ag3SbS3 | 2.077
AgBiS2 | 0.9 | Ag3SbS3 | 1.81
AgBiSe2 | 0.34 | Ag3SbS3 | 2.328
AgBr | 2.52 | AgAlTe2 | 1.8
AgCNO,65 | 0 | AgAlTe2 | 1.9
AgCd3PS6 | 2.56 | AgAsS2 | 2.14
AgCl | 5.13 | AgAsS2 | 2.26
AgF | 2.8 | AgFeTe2 | 0.58
AgFeSe2 | 0.23 | AgFeTe2 | 0.3
AgGaGe3Se8 | 2.17 | AgFeTe2 | 0.28
AgGaGe5Se12 | 2.14 | AgFeTe2 | 0.31
AgGaGeS4 | 3 | AgGaS2 | 2.62
AgGaO2 | 2.2 | AgGaS2 | 2.638
AgGaSiSe4 | 2.63 | AgGaS2 | 2.727
AgGaTe2 | 1.1 | AgGaS2 | 2.56
AgGeO3 | 0 | AgGaS2 | 2.73
AgIn3Te5 | 0.68 | AgGaSe2 | 1.65
AgIn5S8 | 1.76 | AgGaSe2 | 1.8
AgIn5Te8 | 0.47 | AgGaSe2 | 1.3
AgIn9Te14 | 1.5 | AgGaSe2 | 1.83
AgInCd2Te3 | 0.47 | AgGaSe2 | 1.803
AgInO2 | 4.2 | AgGaSe2 | 1.66
AgLi0.33Sn0.67O2 | 2.7 | AgI | 2.919
AgLi0.33Ti0.67O2 | 2.7 | AgI | 3.023
AgNb2PS10 | 1.78 | AgI | 2.8
AgO | 1.57 | AgI | 2.82
AgP15 | 1.47 | AgI | 3.0064
AgPbBiS3 | 1.2 | AgI | 3.0247
AgPbBiSe3 | 0.13 | AgInS2 | 2
AgPdI3O9 | 1.5 | AgInS2 | 1.9
AgPdO2 | 0 | AgInS2 | 1.88
AgPt3 | 0 | AgInSe2 | 1.24
AgSO4 | 0.18 | AgInSe2 | 1.18
AgScO2 | 3.8 | AgInSe2 | 1.2
AgScP2Se6 | 1.55 | AgInSe2 | 1.22
AgTlSe2 | 0.72 | AgInSe2 | 1.25
AgTlTe2 | 0.1 | AgInSe2 | 1.15
AgW6Br14 | 0 | AgInSe2 | 1.04
Al0.74Gd3Si0.7S7 | 2.34 | AgInTe2 | 0.96
Al10V | 0 | AgInTe2 | 0.93
Al13Ru4 | 0 | AgN3 | 3.44
Al21Pt8 | 0 | AgN3 | 3.9
Al2CoIr | 0 | AgS | 1
Al2Cr2O7 | 0 | AgS | 1.3
Al2CrS4 | 0 | AgS | 1.34
Al2Cu | 0 | AgS | 1.2
Al2Cu3Se6 | 0 | AgS | 0.9
Al2FeNi | 0 | AgS | 0.85
Al2Ru | 0 | AgS | 1.4
Al2S3 | 4.1 | AgSbS2 | 1.9
Al3Tc | 0 | AgSbS2 | 1.88
Al4Cu2O7 | 0 | AgSbS2 | 1.99
Al4Cu9 | 0 | AgSbSe2 | 0.85
Al5Rh2 | 0 | AgSbSe2 | 0.67
Al6Fe | 0 | AgSbSe2 | 0.58
Al6Ru | 0 | AgSbSe2 | 0.62
Al6Tc | 0 | AgSbSe2 | 0.74
Al7C3N3 | 0 | AgSbTe2 | 0.35
Al9Co2 | 0 | AgSbTe2 | 0.6
Al9Ir2 | 0 | AgSbTe2 | 0.48
Al9Rh2 | 0 | AgTe | 0.85
AlAs | 0 | AgTe | 0.73
AlB2 | 0 | Al2Se3 | 3.15
AlBi | 0.4 | Al2Se3 | 3.1
AlCoO3 | 0 | Al2Te3 | 2.2
AlCu3 | 0 | Al2Te3 | 2.5
AlCu7O12 | 0 | AlB12 | 1.9
AlFe2Si | 0 | AlB12 | 2.5
AlFe4(CuO4)3,204 | 0 | AlB12 | 1.96
AlIr | 0 | AlB12 | 2.2
AlNi2 | 0 | AlN | 6.28
AlNi20B14 | 0 | AlN | 6.2
AlNi2S4 | 0 | AlN | 6.03
AlPd5I2 | 0 | AlN | 6.09
AlSn | 0 | AlN | 5.9
AlVCo2 | 0 | AlP | 2.42
AlVTe2O8 | 2.9 | AlP | 3
As2B12 | 1.51 | AlP | 2.505
As2O3 | 4 | AlP | 2.53
As2S5 | 2.48 | AlP | 2.52
As2S6 | 2.35 | AlP | 3.62
As4S4 | 2.4 | AlP | 2.51
AsAu3 | 0 | AlP | 3.63
AsBr3 | 2.6 | AlP | 2.5
AsNMg3 | 1.332 | AlP | 2.43
AsPd3Pb2 | 0 | AlP | 3.1
AsSI | 2.05 | AlSb | 1.32
AsSb | 1.6 | AlSb | 1.677
AsSeBr | 0 | AlSb | 1.63
AsSeI | 1.76 | AlSb | 1.5
AsTe | 0.74 | AlSb | 1.8
Au3S | 0 | AlSb | 1.6
AuBrO2 | 0 | AlSb | 1.49
B12P2 | 3.3 | AlSb | 1.666
B4C | 1.64 | AlSb | 2.218
B4W | 0 | AlSb | 1.7
B5Mo2 | 0 | AlSb | 1.69
B6P | 3.3 | AlSb | 1.65
BMo | 0 | AlSb | 1.62
BP | 4.2 | AlSb | 1.696
BRh2 | 0 | AlSb | 1.52
BSb | 2.6 | As2S3 | 2.74
BSe2Cl | 0 | As2S3 | 2.355
BTe2As | 0 | As2S3 | 2.21
Ba1.88Ta15O32 | 0.13 | As2S3 | 2.78
Ba12In4S19 | 2.56 | As2S3 | 2.43
Ba14Na8CaN6,176 | 0 | As2S3 | 2.32
Ba14Pd3Ir8O33,5 | 0 | As2S3 | 2.2
Ba23Ga8Sb2S38 | 2.84 | As2S3 | 2.365
Ba2AgInS4 | 2.32 | As2S3 | 2.45
Ba2AsGaSe5 | 1.39 | As2S3 | 2.36
Ba2B4O9H2 | 5.12 | As2S3 | 3
Ba2B6O11 | 5.17 | As2S3 | 1.89
Ba2B6O9(OH)4 | 6.53 | As2S3 | 2.6
Ba2BiGaS5 | 2.38 | As2S3 | 2
Ba2BiInS5 | 1.55 | As2S3 | 2.062
Ba2BiSbO6,2 | 0 | As2S3 | 2.23
Ba2Ca2B4O10 | 5.6 | As2S3 | 2.1
Ba2CaOsO6,225 | 0 | As2S3 | 2.48
Ba2CaReO6,87 | 0 | As2S3 | 2.56
Ba2CdB6O12 | 4.59 | As2S3 | 2.64
Ba2Ce2O5 | 0 | As2S3 | 2.8
Ba2CoWO6,225 | 0 | As2S3 | 2.57
Ba2Cu2ThSe5 | 1.75 | As2S3 | 2.35
Ba2Cu5F14 | 0 | As2S3 | 2.5
Ba2CuWO6,87 | 0 | As2Se3 | 1.81
Ba2DyCu3O7,47 | 0 | As2Se3 | 1.85
Ba2FeMoO6,225 | 0 | As2Se3 | 1.7
Ba2FeReO6,225 | 0 | As2Se3 | 1.77
Ba2Ga8GeS16 | 3 | As2Se3 | 1.73
Ba2Ga8SiS16 | 3.4 | As2Se3 | 1.8
Ba2GaBiSe5 | 2.21 | As2Se3 | 1.84
Ba2GaBiTe5 | 1.43 | As2Te3 | 1.68
Ba2GaDySe5 | 2.35 | As2Te3 | 1.62
Ba2GaDyTe5 | 1.13 | As2Te3 | 1.72
Ba2GaErSe5 | 1.95 | As2Te3 | 1.59
Ba2GaErTe5 | 1.15 | As2Te3 | 1.64
Ba2GaGdSe5 | 1.87 | As2Te3 | 1.76
Ba2GaGdTe5 | 1.12 | As2Te3 | 1.63
Ba2GaNdSe5 | 2.18 | As2Te3 | 1.75
Ba2GaSbSe5 | 2.51 | AsI3 | 2.47
Ba2GaSbTe5 | 1.66 | AsI3 | 2.29
Ba2GaSmSe5 | 2.27 | AsI3 | 2.54
Ba2GaSmTe5 | 1.04 | B2O3 | 4.9
Ba2GaYSe5 | 2.31 | B2O3 | 4.89
Ba2GaYTe5 | 1.08 | BAs | 1.46
Ba2HgS5 | 2.4 | BAs | 1.45
Ba2In2S5 | 2.47 | BaB2O4 | 6.2
Ba2In2Se5 | 2.12 | BaB2O4 | 6.7
Ba2InCeTe5 | 1.35 | BaB2O4 | 6.43
Ba2InDySe5 | 2.27 | BaF2 | 9.21
Ba2InDyTe5 | 1.35 | BaF2 | 9.1
Ba2InErSe5 | 2.29 | BaF2 | 9.06
Ba2InErTe5 | 1.35 | BaF2 | 9.2
Ba2InGdSe5 | 2.24 | BaGa2GeS6 | 3.23
Ba2InGdTe5 | 1.36 | BaGa2GeS6 | 3.26
Ba2InNdSe5 | 2.2 | BaGa2GeSe6 | 2.81
Ba2InNdTe5 | 1.37 | BaGa2GeSe6 | 2.22
Ba2InSbSe5 | 1.92 | BaGa2SnSe6 | 1.6
Ba2InSmSe5 | 2.22 | BaGa2SnSe6 | 1.95
Ba2InSmTe5 | 1.36 | BaS | 3.9
Ba2InTaO6 | 4.17 | BaS | 3.88
Ba2InYSe5 | 2.31 | BaSe | 3.6
Ba2InYTe5 | 1.36 | BaSe | 3.7
Ba2LaIrO6,12 | 0 | BaSe | 3.58
Ba2LiFe2N3,15 | 0 | BaTiO3 | 3.13
Ba2NdGaS5 | 2.12 | BaTiO3 | 3.1
Ba2ReNiO6,225 | 0 | BaTiO3 | 2.96
Ba2Sb7O14H | 2.7 | BaTiO3 | 3.06
Ba2ScIrO6,225 | 0 | BaTiO3 | 3.035
Ba2ScTaO6 | 4.19 | Bi12SiO20 | 3.25
Ba2SmCu3O7,47 | 0 | Bi12SiO20 | 3.2
Ba2SmTaO6 | 3.02 | Bi2O3 | 2.86
Ba2SnSe4 | 1.9 | Bi2O3 | 2.8
Ba2SnSe5 | 1.8 | Bi2O3 | 2.91
Ba2UCuO6,139 | 0 | Bi2O3 | 2.85
Ba2V2Te2O11 | 3.16 | Bi2S3 | 1.45
Ba2V4Te3O18 | 2.64 | Bi2S3 | 1.25
Ba2YReO6,225 | 0 | Bi2S3 | 1.4
Ba2ZnSe3 | 2.75 | Bi2S3 | 1.3
Ba2ZnTe3 | 2.1 | Bi2S3 | 1.2
Ba2ZnV2O8 | 3.48 | Bi2Se3 | 0.4
Ba3Al2Ge2 | 0 | Bi2Se3 | 0.35
Ba3B1.5S6Bi0.5 | 2.43 | Bi2Te2.1Se0.9 | 0.3
Ba3B1.5S6Sb0.5 | 3.01 | Bi2Te2.1Se0.9 | 0.29
Ba3BSbS6 | 2.62 | Bi2Te2.4Se0.6 | 0.25
Ba3BSbSe6 | 1.89 | Bi2Te2.4Se0.6 | 0.27
Ba3Bi2TeO9 | 2.3 | Bi2Te2.7Se0.3 | 0.204
Ba3CaIr2O9,164 | 0 | Bi2Te2.7Se0.3 | 0.208
Ba3CaRu2O9,194 | 0 | Bi2Te2.97Se0.03 | 0.155
Ba3CdSn2S8 | 2.75 | Bi2Te2.97Se0.03 | 0.15
Ba3Co10O17 | 0 | BiI3 | 2.03
Ba3CrS5 | 0 | BiI3 | 2.029
Ba3Dy2P4S16 | 3.28 | BiI3 | 1.8
Ba3Er2P4S16 | 3.3 | BiI3 | 1.93
Ba3ErRu2O9,194 | 0 | BiI3 | 1.81
Ba3EuP3O12 | 4.091 | BiI3 | 2
Ba3FeS4Br | 1.65 | BiI3 | 1.922
Ba3Gd2P4S16 | 3.41 | BiOI | 2.12
Ba3GeS5 | 3 | BiOI | 1.89
Ba3Ho2P4S16 | 3.3 | BiSBr | 1.88
Ba3In2P4O16 | 3.87 | BiSBr | 1.92
Ba3InS4Cl | 3.42 | BiSCl | 1.93
Ba3La3Cu6O14 | 1.8 | BiSCl | 1.89
Ba3Li4Sn8 | 0 | BiSI | 1.64
Ba3MgTa2O9 | 4.28 | BiSI | 1.56
Ba3N2 | 0 | BiSI | 1.58
Ba3NaIr2O9,194 | 0 | BiSeBr | 1.96
Ba3NaIrO6,167 | 0 | BiSeBr | 1.54
Ba3Nb2CoO9,164 | 0 | BiSeBr | 1.5
Ba3Nb2Se9 | 1.3 | BiSeI | 1.28
Ba3P3O10Cl | 6.89 | BiSeI | 1.3
Ba3PN | 0 | BiSeI | 1.32
Ba3Sb2S7 | 2.4 | Ca3B2N4 | 4.1
Ba3Sn0.87Bi2.13Se8 | 0.79 | Ca3B2N4 | 3.9
Ba3SnSb2Se8 | 0.97 | CaF2 | 10
Ba3Ta2Se9 | 1.6 | CaF2 | 9.92
Ba3Ta5O14N | 2.8 | CaO | 7
Ba3Tb2P4S16 | 3.37 | CaO | 6.971
Ba3Te | 0 | CaO | 6.931
Ba3ThSe7 | 1.96 | CaO | 7.085
Ba3V2Se4O16 | 2.87 | CaO | 7.03
Ba3YIr2O9,194 | 0 | CaS | 5.4
Ba3ZnTa2O9 | 4.32 | CaS | 6
Ba3ZrRu2O9,194 | 0 | CaS | 5.38
Ba4AgGa5S12 | 2.52 | CaSe | 5
Ba4AgInSe6 | 2.41 | CaSe | 4.87
Ba4B11O20F | 7.1 | CaTe | 4.07
Ba4CuGa5S12 | 2.82 | CaTe | 4.3
Ba4CuGa5Se12 | 1.45 | Cd3As2 | 0.64
Ba4CuInSe6 | 2.23 | Cd3As2 | 0.19
Ba4Ga2S8 | 2.55 | Cd3As2 | 0.11
Ba4Ga2Se8 | 1.63 | Cd3As2 | 0.24
Ba4Ga4GeSe12 | 2.18 | Cd3As2 | 0.425
Ba4Ga4SnSe12 | 2.16 | Cd3As2 | 0.14
Ba4Ge3S9Cl2 | 2.91 | Cd3As2 | 0.12
Ba4Ge3Se9Cl2 | 1.89 | Cd3As2 | 0.13
Ba4LiGa5Se12 | 2.65 | Cd3As2 | 0.17
Ba4Nb14O23 | 0 | Cd3As2 | 0.53
Ba4Sb3S8Cl | 2.09 | Cd3P2 | 0.586
Ba4Si20Au3 | 0 | Cd3P2 | 0.56
Ba4Si3Se9Cl2 | 1.76 | Cd3P2 | 0.54
Ba4Sm2Cu2O9,118 | 0 | Cd3P2 | 0.58
Ba5Al2Ge7 | 0 | Cd3P2 | 0.55
Ba5Bi3 | 0 | Cd3P2 | 0.52
Ba5CdGa6Se15 | 2.6 | Cd3P2 | 0.5
Ba5Ga2Se8 | 2.51 | Cd3P2 | 0.53
Ba5Ga4Se10 | 2.2 | Cd3P2 | 0.589
Ba5Ga6GeP12 | 1.39 | Cd3P2 | 0.6
Ba5Ga6SnP12 | 1.21 | Cd4As2Br3 | 1.88
Ba5Ge3 | 0 | Cd4As2Br3 | 1.93
Ba5In4Bi5 | 0 | Cd4As2Br3 | 1.78
Ba5In4Te4S7 | 2.13 | Cd4As2I3 | 1.89
Ba5Sb3 | 0 | Cd4As2I3 | 2.3
Ba5V3O12F | 3.85 | Cd4P2Cl3 | 2.17
Ba6Al4B14O33 | 3.44 | Cd4P2Cl3 | 2.24
Ba6Ga2SnSe11 | 1.99 | CdAs2 | 1.04
Ba6In2NF,225 | 0 | CdAs2 | 0.89
Ba6Sn6Se13 | 1.52 | CdAs2 | 1.2
Ba7AgGa5S15 | 2.6 | CdAs2 | 1
Ba7B3O9F5 | 4.94 | CdAs2 | 1.14
Ba7Ru4Br2O15,166 | 0 | CdAs2 | 1.13
Ba7Sn5S15 | 2.29 | CdCl2 | 5.8
Ba8Al10B12O41 | 3.1 | CdCl2 | 5.7
Ba8Ga10Si36 | 0.31 | CdGa2S4 | 3.44
Ba8Hg4S5Se7 | 1.98 | CdGa2S4 | 3.4
Ba8Sn4S15 | 2.31 | CdGa2Se4 | 2.25
Ba8Ta7O24 | 0 | CdGa2Se4 | 2.2
BaAg | 0 | CdGa2Se4 | 2.27
BaAg2 | 0 | CdGa2Se4 | 2.48
BaAgSbS3 | 2.2 | CdGa2Se4 | 2.1
BaAl2 | 0 | CdGa2Se4 | 2.75
BaAl4Se7 | 3.4 | CdGa2Se4 | 2.41
BaAlCu4O7,186 | 0 | CdGa2Se4 | 2.43
BaAs2Pd2 | 0 | CdGa2Se4 | 2.5
BaAs2Rh2 | 0 | CdGeAs2 | 0.53
BaAu2 | 0 | CdGeAs2 | 0.72
BaAuI5O15 | 2.32 | CdGeAs2 | 0.85
BaB2Rh2 | 0 | CdGeAs2 | 0.61
BaB6 | 2.64 | CdGeAs2 | 1.1
BaBiO2Cl | 3.71 | CdGeAs2 | 0.5
BaCaSn3 | 0 | CdGeAs2 | 0.56
BaCdSnS4 | 2.3 | CdGeAs2 | 0.65
BaClBF4 | 6.89 | CdGeAs2 | 0.41
BaCu2SnSe4 | 0.48 | CdGeP2 | 1.65
BaCuSbS3 | 2 | CdGeP2 | 1.8
BaCuSbSe3 | 1.6 | CdGeP2 | 1.73
BaCuTeF | 2.3 | CdIn2S4 | 2
BaDy2CuO5,62 | 0 | CdIn2S4 | 2.7
BaFe2S4 | 0 | CdIn2S4 | 2.6
BaGa2S4 | 4.125 | CdIn2S4 | 2.3
BaGa2Se4 | 3.163 | CdIn2S4 | 2.2
BaGa2SiS6 | 3.75 | CdIn2Se4 | 1.3
BaGa2SiSe6 | 2.88 | CdIn2Se4 | 1.57
BaGa4S7 | 3.54 | CdIn2Se4 | 1.45
BaGa4Se7 | 2.64 | CdIn2Se4 | 2
BaGe2 | 1 | CdIn2Se4 | 1.72
BaGe3Pt | 0 | CdIn2Te4 | 0.9
BaHgS2 | 1.93 | CdIn2Te4 | 1.17
BaHgSe2 | 1.56 | CdIn2Te4 | 1.28
BaIn2Ir | 0 | CdIn2Te4 | 1.44
BaIn2P4O14 | 3.97 | CdIn2Te4 | 1.12
BaIn2S4 | 3.057 | CdP2 | 2.134
BaIn2Se4 | 2.625 | CdP2 | 2.15
BaIr2Ge4S6 | 1.539 | CdP2 | 2.11
BaIr2Ge4Se6 | 1.332 | CdP2 | 2.02
BaLa2CoS5,140 | 0 | CdP4 | 1.049
BaLa2In2S7 | 1.87 | CdP4 | 1.15
BaLa2In2Se7 | 1.66 | CdP4 | 0.9
BaLi4 | 0 | CdP4 | 0.908
BaMn4O7 | 0 | CdP4 | 0.99
BaMn4ZnO8,162 | 0 | CdP4 | 1
BaMnO3 | 0 | CdS | 2.598
BaNb4O6 | 0 | CdS | 2.485
BaNi2P4 | 0 | CdS | 2.41
BaO | 4.8 | CdS | 2.579
BaPd2O4 | 0 | CdS | 2.655
BaPdI4O12 | 1.97 | CdS | 2.5831
BaPdSe6 | 2.15 | CdS | 2.661
BaPrO3 | 2 | CdS | 2.582
BaPt5 | 0 | CdS | 2.425
BaReH9 | 3.44 | CdS | 2.643
BaRh2Ge4Se6 | 1.089 | CdS | 2.44
BaSbBS4 | 2.34 | CdS | 2.4
BaSi | 0 | CdS | 2.589
BaSi2 | 1.3 | CdS | 2.52
BaSn2S5 | 2.35 | CdS | 2.5
BaSn3 | 0 | CdS | 2.5966
BaSn4O8 | 0 | CdS | 2.53
BaSnO3 | 3.1 | CdS | 2.501
BaTaO2N | 1.78 | CdS | 2.583
BaTe | 3.4 | CdS | 2.599
BaTeMo2O9 | 3.12 | CdS | 2.5827
BaTh3 | 0 | CdS | 2.573
BaTi14O28 | 0 | CdS | 2.526
BaTi4O7 | 0 | CdS | 2.554
BaTi4O8 | 0 | CdS | 2.42
BaTl(MoO3)2,8 | 0 | CdS | 2.386
BaTl3 | 0 | CdS | 2.516
BaUSe3 | 1 | CdSb | 0.543
BaV2SeO8 | 2.13 | CdSb | 0.57
BaZn(MoO2)4,162 | 0 | CdSb | 0.585
BaZn2As2 | 0.23 | CdSb | 0.46
BaZn5 | 0 | CdSb | 0.459
BaZnGeSe4 | 2.46 | CdSb | 0.472
BaZnOS | 3.9 | CdSb | 0.48
BaZnSiSe4 | 2.71 | CdSb | 0.42
Be12Pt | 0 | CdSb | 0.428
Be22Re | 0 | CdSb | 0.45
Be2HgTe | 0 | CdSb | 0.535
Be2W | 0 | CdSb | 0.58
Be3N2 | 3.8 | CdSb | 0.43
Be3Sb2 | 0.67 | CdSb | 0.527
BeAlB | 0 | CdSb | 0.559
BeCu | 0 | CdSb | 0.465
BeFe2Si | 0 | CdSb | 0.485
BeGaO3 | 0 | CdSe | 1.7
BeGaRh2 | 0 | CdSe | 1.67
BeO | 10.39 | CdSe | 1.751
BePd2 | 0 | CdSe | 1.771
BePd3 | 0 | CdSe | 2.274
BeS | 4.17 | CdSe | 1.84
BeSe | 4 | CdSe | 1.841
BeSiOs2 | 0 | CdSe | 1.821
BeSiRu2 | 0 | CdSe | 2.258
BeTcSe | 0 | CdSe | 1.74
BeTe | 2.89 | CdSe | 1.8
Bi0.2Te3Sb1.8 | 0.28 | CdSe | 1.865
Bi0.4Te3Sb1.6 | 0.208 | CdSe | 1.816
Bi0.6Te3Sb1.4 | 0.197 | CdSe | 1.83
Bi1.4Te3Sb0.6 | 0.167 | CdSe | 1.9
Bi1.6Te3Sb0.4 | 0.161 | CdSe | 1.75
Bi1.8Te3Sb0.2 | 0.15 | CdSe | 2.176
Bi1.98Te3Sb0.02 | 0.143 | CdSe | 1.855
Bi12GeO20 | 3.25 | CdSe | 1.8678
Bi12PO20 | 3.25 | CdSe | 1.733
Bi12Rh12O41 | 0 | CdSe | 1.866
Bi12TiO20 | 3.09 | CdSe | 1.8415
Bi14.7In11.3S38 | 1.45 | CdSe | 1.85
Bi1Te3Sb1 | 0.187 | CdSe | 1.829
Bi24BO39 | 2.91 | CdSe | 1.815
Bi24VO41 | 3.25 | CdSiAs2 | 1.5
Bi25FeO39 | 2.8 | CdSiAs2 | 1.52
Bi25GaO39 | 2.99 | CdSiAs2 | 1.51
Bi25TiO39 | 3.1 | CdSiAs2 | 1.47
Bi2AsO4Cl | 3.43 | CdSiAs2 | 1.62
Bi2B3O9 | 0 | CdSiP2 | 2.16
Bi2CrI2O11 | 2.4 | CdSiP2 | 2.2
Bi2Cu0.96Se3I | 0.68 | CdSiP2 | 2.25
Bi2I4O13 | 3.3 | CdSiP2 | 2.4
Bi2Mo2Se2O13 | 3.15 | CdSiP2 | 2.1
Bi2Mo3O12 | 2.9 | CdSiP2 | 1.8
Bi2O2CO3 | 3.42 | CdSnAs2 | 0.31
Bi2O5 | 0 | CdSnAs2 | 0.3
Bi2P3O12 | 0 | CdSnAs2 | 0.5
Bi2Pd3S2 | 0 | CdSnAs2 | 0.4
Bi2Pt | 0 | CdSnAs2 | 0.26
Bi2SI2O11 | 3.74 | CdSnAs2 | 0.41
Bi2SeI2O11 | 3.7 | CdSnP2 | 1.16
Bi2Te0.03Se2.97 | 0.27 | CdSnP2 | 1.4
Bi2Te0.1Se2.9 | 0.78 | CdSnP2 | 1.165
Bi2Te0.3Se2.7 | 0.24 | CdSnP2 | 1.5
Bi2Te0.45Se2.55 | 0.2 | CdTe | 1.595
Bi2Te0.4Se2.6 | 0.7 | CdTe | 1.594
Bi2Te0.6Se2.4 | 0.28 | CdTe | 1.5
Bi2Te0.9Se2.1 | 0.28 | CdTe | 1.606
Bi2Te1.2Se1.8 | 0.28 | CdTe | 1.66
Bi2Te1.5Se1.5 | 0.29 | CdTe | 1.58
Bi2Te2SO10 | 3.6 | CdTe | 1.65
Bi2Te2Se | 0.3 | CdTe | 1.59
Bi2Te3 | 0.25 | CdTe | 1.529
Bi2V2Se4O16 | 2.2 | CdTe | 1.56
Bi2YVO8 | 2.09 | CdTe | 1.49
Bi38ZnO58 | 2.88 | CdTe | 1.43
Bi3F3I4O13 | 3.7 | CdTe | 1.6
Bi3Ge3O10.5 | 3.3 | CdTe | 1.517
Bi3In4S10 | 1.42 | CdTe | 1.45
Bi3Se2NO11 | 3.59 | CdTe | 1.44
Bi3TeBO9 | 2.6 | CdTeO3 | 3.55
Bi4I | 0 | CdTeO3 | 3.91
Bi4PdSe4O12 | 2.06 | Ce2Te3 | 1.4
Bi4V2O11 | 2 | Ce2Te3 | 1.22
Bi5O7I | 2.76 | CoSb2 | 0.2
Bi6Cu3S10I | 0.72 | CoSb2 | 0.17
Bi7F11O5 | 4.05 | CoSb3 | 0.5
Bi8Te7S5 | 0.4 | CoSb3 | 0.49
Bi9O7.5S6 | 1.27 | CoSbS | 0.5
BiAs2Os | 0 | CoSbS | 0.11
BiBr3 | 2.66 | Cr2S3 | 1.1
BiCuOS | 1.07 | Cr2S3 | 0.9
BiCuOSe | 0.82 | CrSb2 | 0.16
BiFSeO3 | 3.83 | CrSb2 | 0.14
BiFeSe3O9 | 2.54 | Cs3Bi | 0.55
BiIO3F2 | 3.97 | Cs3Bi | 0.7
BiO | 0 | Cs3Bi2I9 | 1.8
BiOBr | 2.924 | Cs3Bi2I9 | 1.9
BiOCl | 3.455 | Cs4Cu3Bi9S17 | 0.6
BiPO4 | 3.85 | Cs4Cu3Bi9S17 | 0.9
BiPd | 0 | CsAsSe2 | 2
BiSb0.15 | 0.022 | CsAsSe2 | 1.86
BiSe | 0.4 | CsBiS2 | 1.46
BiTeI | 0.46 | CsBiS2 | 1.4
BiTeNO6 | 3.62 | CsBiS2 | 1.39
BiZn2VO6 | 2.4 | CsBr | 7.18
CBr4 | 3.7 | CsBr | 6.8
CI4 | 2.26 | CsCaBO3 | 3.93
Ca10Ge16B6O51 | 5.47 | CsCaBO3 | 4.2
Ca11Bi10 | 0 | CsCl | 7.8
Ca11Ga7 | 0 | CsCl | 8.1
Ca2CdAs2 | 0.95 | CsErZnSe3 | 2.63
Ca2CdPb | 0 | CsErZnSe3 | 2.56
Ca2Co9O13 | 0 | CsI | 6.3
Ca2CuWO6,14 | 0 | CsI | 6.37
Ca2Ge | 1 | CsI | 6.4
Ca2GeN2 | 0 | CsInGeS4 | 2.4
Ca2Mn9O13 | 0 | CsInGeS4 | 2.1
Ca2MnAlO5,46 | 0 | CsLaHgSe3 | 2.51
Ca2NiIrO6,14 | 0 | CsLaHgSe3 | 2.46
Ca2Os2O7 | 0 | CsLuCoS3 | 1.18
Ca2PbAu2 | 0 | CsLuCoS3 | 1.5
Ca2ScSbO6 | 3.68 | CsSb | 0.8
Ca2Si | 1.9 | CsSb | 0.61
Ca2SmTaO6 | 3.45 | CsSmCdSe3 | 2.45
Ca2Sn | 0.9 | CsSmCdSe3 | 2.47
Ca2Sn2F3 | 0 | CsSmZnSe3 | 2.63
Ca2SnS4 | 2.32 | CsSmZnSe3 | 2.43
Ca2Ti9O13 | 0 | CsYCdSe3 | 2.54
Ca2TlCd | 0 | CsYCdSe3 | 2.58
Ca2ZnRh | 0 | CsYZnSe3 | 2.41
Ca3Al2Ge3 | 0 | CsYZnSe3 | 2.29
Ca3Au | 0 | CsYbMnSe3 | 1.6
Ca3Au4 | 0 | CsYbMnSe3 | 1.59
Ca3BiAs | 0 | CsYbZnSe3 | 2.1
Ca3BiP3O12 | 4.2 | CsYbZnSe3 | 1.97
Ca3BiSb | 0 | Cu0.05Ga1.95S2.95 | 2.7
Ca3Cu2(ClO2)2,139 | 0 | Cu0.05Ga1.95S2.95 | 2.64
Ca3Ga2Pt2 | 0 | Cu0.1Ga1.9S2.9 | 2.6
Ca3In | 0 | Cu0.1Ga1.9S2.9 | 2.65
Ca3La2Sn3S12 | 1.45 | Cu0.2Ga1.8S2.8 | 2.7
Ca3N2 | 1.55 | Cu0.2Ga1.8S2.8 | 2.65
Ca3PbN | 0 | Cu0.35Ga1.65S2.65 | 2.57
Ca3Sb2 | 1.4 | Cu0.35Ga1.65S2.65 | 2.53
Ca3SbN | 0 | Cu0.3Ga1.7S2.7 | 2.6
Ca3Sn2S7 | 0 | Cu0.3Ga1.7S2.7 | 2.55
Ca3Ti2Si3O12 | 1.65 | Cu0.4Ga1.6S2.6 | 2.5
Ca3TlN | 0 | Cu0.4Ga1.6S2.6 | 2.45
Ca3Zr17O37 | 0 | Cu0.5Ga1.5S2.5 | 2.46
Ca4Al3O10 | 0 | Cu0.5Ga1.5S2.5 | 2.43
Ca4Bi6O13 | 2.76 | Cu2CdSnS4 | 1.37
Ca5Au2 | 0 | Cu2CdSnS4 | 1.4
Ca5B3O9F | 6.53 | Cu2Ga4Te7 | 1.08
Ca5Bi14O26 | 2.6 | Cu2Ga4Te7 | 1.18
Ca5Ir | 0 | Cu2GeSe3 | 0.85
Ca5Sb3 | 0 | Cu2GeSe3 | 1.1
Ca5Sn4S13 | 0 | Cu2O | 2.67
Ca6Ag16N | 0 | Cu2O | 2.59
Ca6Bi6O15 | 3.34 | Cu2O | 2.58
Ca6Cu2Sn7 | 0 | Cu2Se | 1.29
CaAg2Ge2 | 0 | Cu2Se | 1.3
CaAgF5 | 0 | Cu2Se | 1.5
CaAl2Zn2 | 0 | Cu2Se | 1.23
CaAl8Co2 | 0 | Cu2Se | 1.1
CaAu5 | 0 | Cu2SnSe3 | 0.7
CaB2C2 | 0 | Cu2SnSe3 | 0.83
CaB2Ir2 | 0 | Cu2Ta4O11 | 2.7
CaB6 | 4.5 | Cu2Ta4O11 | 2.6
CaBi2O4 | 3.08 | Cu2Te | 1.08
CaCdPd2 | 0 | Cu2Te | 1.15
CaCdSi | 0 | Cu2Te | 1.04
CaCo2Ge2 | 0 | Cu2Te | 1.02
CaCo4S8 | 0 | Cu2ZnSiS4 | 3.2
CaCu5 | 0 | Cu2ZnSiS4 | 3.25
CaGa3Ni2 | 0 | Cu2ZnSiS4 | 3
CaGaAu3 | 0 | Cu3AsS4 | 1.24
CaGaGe | 0 | Cu3AsS4 | 1.48
CaGd2S4 | 2.55 | Cu3AsSe4 | 0.88
CaGe2 | 0 | Cu3AsSe4 | 0.65
CaGe2Rh2 | 0 | Cu3SbS4 | 1
CaHfZn | 0 | Cu3SbS4 | 0.75
CaHg2 | 0 | Cu3SbS4 | 0.8
CaI2 | 5.98 | Cu3SbSe4 | 0.4
CaIn2Ir | 0 | Cu3SbSe4 | 0.31
CaIn4Ir | 0 | CuAlSe2 | 2.5
CaInAu | 0 | CuAlSe2 | 2.7
CaInPt | 0 | CuBr | 2.987
CaIrO3 | 0 | CuBr | 2.94
CaLa2S4 | 2.7 | CuBr | 3.0726
CaMg2N2 | 3.25 | CuBr | 3.077
CaMgSn | 0 | CuBr | 3.08
CaMn2As2 | 0 | CuBr | 2.9
CaMnSn | 0 | CuBr | 2.91
CaNd2S4 | 2.7 | CuBr | 3.02
CaNi4O6 | 0 | CuCl | 3.273
CaNi5 | 0 | CuCl | 3.221
CaOsO3 | 0 | CuCl | 3.395
CaPb | 0 | CuCl | 3.275
CaPd3C | 0 | CuCl | 3.2052
CaPr2S4 | 2.9 | CuCl | 3.201
CaPrZn2 | 0 | CuCl | 3.202
CaSi2Pd2 | 0 | CuCl | 3.237
CaSm2S4 | 2.05 | CuCl | 3.222
CaSnO3 | 4.4 | CuCl | 3.2754
CaTaO2N | 2.4 | CuCl | 3.203
CaTi4O8 | 0 | CuCl | 3.294
CaTi4S8 | 0 | CuCl | 3.2682
CaTiO2 | 0 | CuCl | 3.306
CaVO2 | 0 | CuFeS2 | 0.5
CaZn2 | 0 | CuFeS2 | 0.53
CaZn3 | 0 | CuFeS2 | 0.43
CaZn3Ni2 | 0 | CuFeSe2 | 0.15
CaZn5 | 0 | CuFeSe2 | 0.16
CaZnOS | 3.7 | CuGa3Se5 | 1.81
Cd0.01Te0.01Al0.99Sb0.99 | 2.21 | CuGa3Se5 | 1.75
Cd0.55Te0.55Al0.45Sb0.45 | 1.93 | CuGa3Se5 | 1.89
Cd0.6Te0.6Al0.4Sb0.4 | 1.8 | CuGaS2 | 2.43
Cd0.95Te0.95Al0.05Sb0.05 | 1.37 | CuGaS2 | 2.42
Cd0.99Te0.99Al0.01Sb0.01 | 1.6 | CuGaS2 | 2.44
Cd0.9Te0.9Al0.1Sb0.1 | 1.36 | CuGaS2 | 2.5
Cd12Ge17B8O58 | 4.29 | CuGaS2 | 2.53
Cd13I28 | 0 | CuGaS2 | 2.4
Cd2AgRh | 0 | CuGaS2 | 2.38
Cd2PbO4 | 0 | CuGaSe2 | 1.68
Cd2V2Te2O11 | 2.48 | CuGaSe2 | 1.6
Cd3Bi2 | 0.2 | CuGaSe2 | 1.63
Cd3BiP3O12 | 3.9 | CuGaSe2 | 1.36
Cd3In2S2Te4 | 1.23 | CuGaSe2 | 1.71
Cd3MoTe2O10 | 3.81 | CuGaSe2 | 1.7
Cd3Sb2 | 0.3 | CuGaTe2 | 1.18
Cd4GdB3O10 | 3.8 | CuGaTe2 | 1
Cd4LuB3O10 | 3.7 | CuI | 2.8
Cd4P2Br3 | 2.19 | CuI | 3.047
Cd4P2I3 | 2.17 | CuI | 3.115
Cd4Sb2I3 | 1.83 | CuI | 3.1
Cd4Sb3 | 1.25 | CuI | 3.07
Cd4V3Te3O15 | 2.66 | CuIn3Te5 | 1.2
Cd4YB3O10 | 3.78 | CuIn3Te5 | 1.013
Cd5Ga2S2Te6 | 1.29 | CuInS2 | 1.5
Cd6P7 | 0.85 | CuInS2 | 1.524
Cd8B5O15F | 3.14 | CuInS2 | 1.54
CdAg | 0 | CuInS2 | 1.538
CdAsPd5 | 0 | CuInS2 | 1.55
CdAuO2 | 0 | CuInS2 | 1.566
CdBiO2Cl | 3.08 | CuInSe2 | 0.96
CdBr2 | 4.47 | CuInSe2 | 1.07
CdCuSe2O6 | 3.33 | CuInSe2 | 0.92
CdF2 | 6 | CuInSe2 | 1.01
CdI2 | 3.8 | CuInSe2 | 0.8
CdIO3Cl | 4.3 | CuInSe2 | 0.952
CdIO4H | 4.35 | CuInSe2 | 0.95
CdIn | 0.6 | CuInTe2 | 0.89
CdIn30Te46 | 1.17 | CuInTe2 | 1.06
CdIn8Te13 | 1.02 | CuInTe2 | 0.88
CdMoSb4O10 | 3.4 | CuInTe2 | 0.8
CdO | 2.3 | CuInTe2 | 0.95
CdP2S4 | 3.76 | CuP2 | 1.4
CdPd | 0 | CuP2 | 1.51
CdPt | 0 | CuP2 | 1.45
CdRhF6 | 0 | CuSbS2 | 1.4
CdS0.01Se0.99 | 1.68 | CuSbS2 | 1.38
CdS0.35Se0.65 | 1.93 | Dy2S3 | 2.91
CdS0.55Se0.45 | 2.05 | Dy2S3 | 3
CdS0.65Se0.35 | 2.13 | DyN | 2.1
CdS0.8Se0.2 | 2.23 | DyN | 2.6
CdS0.99Se0.01 | 2.4 | Er2Mo3O12 | 0.96
CdSb2Se3Br2 | 1.4 | Er2Mo3O12 | 1.04
CdSc | 1.714 | ErN | 2.4
CdSnO3 | 3 | ErN | 3
CdTlS2 | 1.5 | EuO | 1.12
Ce1.3Lu0.7S3 | 1.25 | EuO | 1.115
Ce10OSe14 | 1.93 | EuO | 1.122
Ce15B8N25 | 3.5 | EuS | 1.645
Ce2Al2Co15 | 0 | EuS | 1.65
Ce2Co5B2 | 0 | EuS | 1.69
Ce2CrN3 | 0 | EuTe | 2.062
Ce2Cu(NO)2,139 | 0 | EuTe | 1.959
Ce2Fe17 | 0 | EuTe | 2
Ce2Ge2Se7 | 1.1 | EuVO4 | 3.44
Ce2GeSe5 | 1.7 | EuVO4 | 3.26
Ce2O2FeSe2 | 0.64 | Fe2Te3 | 0.34
Ce2S2O | 0 | Fe2Te3 | 0.6
Ce2S3 | 1.12 | FeAsS | 0.4
Ce2Sb | 0 | FeAsS | 0.06
Ce2Sb3Pd9 | 0 | FeSi2 | 0.9
Ce2Se3 | 1.75 | FeSi2 | 0.95
Ce2SiSeO4,57 | 0 | FeSi2 | 0.85
Ce2Sn3Se9 | 0.3 | FeSi2 | 1
Ce2Ti2O7 | 0 | FeSi2 | 0.88
Ce2YbCuS5 | 1.37 | Ga2GeTe3 | 0.85
Ce2YbCuSe5 | 1.05 | Ga2GeTe3 | 0.84
Ce2ZnNi2 | 0 | Ga2O3 | 4.4
Ce3Al | 0 | Ga2O3 | 4.54
Ce3Al12Ru4 | 0 | Ga2S3 | 2.8
Ce3AlC | 0 | Ga2S3 | 2.84
Ce3B2(ClO2)3,176 | 0 | Ga2S3 | 2.85
Ce3In3Ru2 | 0 | Ga2Se3 | 2.05
Ce3LuSe6 | 1.1 | Ga2Se3 | 1.86
Ce3MnAlS7,173 | 0 | Ga2Se3 | 2.3
Ce3MoO7 | 2 | Ga2Te3 | 1.45
Ce3NbS3O4,55 | 0 | Ga2Te3 | 1.32
Ce3Pd5 | 0 | Ga2Te3 | 1.5
Ce3SiPt5 | 0 | Ga2Te3 | 1.33
Ce3Ta(ClO2)3,176 | 0 | Ga2Te3O9 | 4.15
Ce3TaO7 | 0 | Ga2Te3O9 | 4.14
Ce4Bi3 | 0 | GaAs | 1.4
Ce4FeSe6O,186 | 0 | GaAs | 1.53
Ce4Ge3S12 | 2.3 | GaAs | 1.518
Ce4InSbSe9 | 1.69 | GaAs | 1.46
Ce4Si3Rh4 | 0 | GaAs | 1.517
Ce4Te7 | 0.5 | GaAs | 1.511
Ce5CuSe8 | 0 | GaAs | 1.43
Ce5Ge3 | 0 | GaAs | 1.52
Ce5Si3 | 0 | GaAs | 1.5114
Ce5Si3N9 | 0 | GaAs | 1.522
Ce6B2(CBr)3,10 | 0 | GaAs | 1.5115
Ce8Sb2S15 | 1.99 | GaAs | 1.424
Ce8U2O21 | 0 | GaAs | 1.5192
Ce9SmO20 | 0 | GaAs | 1.479
CeAgSn | 0 | GaAs | 1.51
CeAl2Pd5 | 0 | GaAs | 1.435
CeAl2Pt3 | 0 | GaAs | 1.5177
CeAl2Zn2 | 0 | GaAs | 1.426
CeAl3Ni2 | 0 | GaAs | 1.428
CeAlO3 | 0 | GaAs | 1.521
CeAlSi2 | 0 | GaAs | 1.425
CeAsPd | 0 | GaAs | 1.42
CeAsSe | 0 | GaAs | 1.58
CeB2C2 | 0 | GaAs | 1.4257
CeB2Ir3 | 0 | GaAs | 1.507
CeBC | 0 | GaN | 3.25
CeBiW2O9 | 2.34 | GaN | 3.6
CeCd2Ag | 0 | GaN | 3.474
CeCdAu2 | 0 | GaN | 3.21
CeCo2As2 | 0 | GaN | 3.503
CeCo4B4 | 0 | GaN | 3.3
CeCoGeH,129 | 0 | GaN | 3.8
CeCu2Sb2 | 0 | GaN | 3.4
CeF3 | 4.85 | GaN | 3.493
CeFMoO4 | 2.52 | GaN | 3.24
CeGaO3 | 0 | GaN | 3.475
CeH3O3 | 0 | GaN | 3.44
CeHSe | 0 | GaN | 3.5
CeHg | 0 | GaN | 3.39
CeIn3S6 | 1.11 | GaN | 3.48
CeInIr | 0 | GaN | 3.501
CeIr5 | 0 | GaP | 2.78
CeLu3 | 0 | GaP | 2.75
CeMg2Ag | 0 | GaP | 2.74
CeMgAg2 | 0 | GaP | 2.77
CeMgNi4 | 0 | GaS | 2.7
CeMgPt | 0 | GaS | 2.38
CeMgZn2 | 0 | GaS | 2.576
CeMn0.5OSe | 2.01 | GaS | 2.58
CeMn2Ge2 | 0 | GaS | 2.53
CeMn2Si2 | 0 | GaS | 2.84
CeN | 0.7 | GaS | 2.5
CeNbO4 | 0 | GaS | 2.6
CeO2 | 3.41 | GaS | 2.52
CeOs2 | 0 | GaS | 2.5947
CeP2Pt4 | 0 | GaS | 2.62
CePd5 | 0 | GaS | 2.593
CePrO2 | 0 | GaS | 2.591
CeRh | 0 | GaSb | 0.78
CeSI | 0 | GaSb | 0.72
CeSbO3 | 0 | GaSb | 0.7
CeScO3 | 3.2 | GaSb | 0.8113
CeSi2Au2 | 0 | GaSb | 0.811
CeSi2Ni | 0 | GaSb | 0.8137
CeSi2Ni2 | 0 | GaSb | 0.8
CeSi2Pd2 | 0 | GaSb | 0.81
CeSi2Pt | 0 | GaSb | 0.773
CeSiI | 0 | GaSb | 0.822
CeSiIr | 0 | GaSb | 0.725
CeSiOs | 0 | GaSb | 0.8128
CeTaN2O | 1.9 | GaSb | 0.67
CeTl3 | 0 | GaSb | 0.813
CeTlZn | 0 | GaSb | 0.812
CeZnPO,166 | 0 | GaSe | 2.065
Co2B4Mo | 0 | GaSe | 2.117
Co2Ge | 0 | GaSe | 1.98
Co2O3 | 0 | GaSe | 2.038
Co2Te3O8 | 3.6 | GaSe | 2.169
Co3H | 0 | GaSe | 2.09
Co3Se4 | 0 | GaSe | 2.125
Co3W | 0 | GaSe | 2.155
Co5Ge7 | 0 | GaSe | 2.093
Co5RuO8 | 0 | GaSe | 2.118
Co7Mo6 | 0 | GaSe | 2.13
Co7Re17O48 | 0 | GaSe | 1.93
CoAs3 | 0.4 | GaSe | 1.97
CoAsRh | 0 | GaSe | 2.01
CoAsS | 0.6 | GaSe | 2.05
CoAsSe | 0.2 | GaSe | 2.07
CoCu2Sn | 0 | GaSe | 2.103
CoGe | 0 | GaSe | 2.12
CoH2(SN)4,14 | 0 | GaSe | 2.021
CoMoP2 | 0 | GaSe | 2.132
CoN | 0 | GaSe | 2.1275
CoOF | 0 | GaSe | 2.151
CoP2 | 0.35 | GaSe | 2.109
CoP3 | 0.45 | GaSe | 2.1
CoP4O12 | 0 | GaSe | 2
CoPS | 0.4 | GaSe | 2.2
CoPbO3 | 0 | GaTe | 1.42
CoTe1.88 | 0.2 | GaTe | 1.8
CoW2O8 | 0 | GaTe | 1.799
Cr10Sb3Te7 | 0 | GaTe | 1.67
Cr2CuS4 | 0 | GaTe | 1.52
Cr2CuTe4 | 0 | GaTe | 1.74
Cr2GeC | 0 | GaTe | 1.7
Cr2HO4 | 0 | GaTe | 1.781
Cr2HgSe4 | 0 | GaTe | 1.63
Cr2NiS4 | 0 | GaTe | 1.694
Cr2O3 | 3.4 | GaTe | 1.66
Cr2P3O11 | 0 | GaTe | 1.797
Cr2SbTe | 0 | GaTe | 1.5
Cr3N2 | 0 | Gd2Mo3O12 | 4.06
Cr3Ni(PO4)6,146 | 0 | Gd2Mo3O12 | 4.18
Cr3P | 0 | GeAs | 1.01
Cr3Se4 | 1.59 | GeAs | 1.65
Cr4As3 | 0 | GeAs | 1.45
Cr4Cu3Te8 | 0 | GeAs2 | 1.06
Cr7C3 | 0 | GeAs2 | 1.1
CrAs | 0 | GeAs2 | 1
CrCo2Bi | 0 | GeO2 | 5.56
CrCoGe | 0 | GeO2 | 5.54
CrCoPt2 | 0 | GeO2 | 5.63
CrFe2Sb | 0 | GeS | 1.77
CrFe2Se4 | 0 | GeS | 1.65
CrFeP | 0 | GeS | 1.8
CrH9(CN2)3,2 | 0 | GeS | 1.58
CrIrO4 | 0 | GeS | 1.737
CrIrO6 | 0 | GeS | 1.744
CrMo2S4 | 0 | GeS | 1.69
CrNi3 | 0 | GeS | 1.59
CrNiAs | 0 | GeS | 1.74
CrNiP2O9,62 | 0 | GeS | 1.61
CrO2 | 0.23 | GeS | 1.68
CrO3 | 1.4 | GeS2 | 3.71
CrSi2 | 1.3 | GeS2 | 3.54
CrSiCu2 | 0 | GeS2 | 3.6
CrTe2 | 0.17 | GeS2 | 3.425
Cs1.13Cd1.13Bi2.87Se6 | 1 | GeSe | 1.28
Cs1.43Cd1.43Bi2.57S6 | 1.28 | GeSe | 1.38
Cs10Cd4Sn4S17 | 3.16 | GeSe | 1.18
Cs2AgBiBr6 | 2.19 | GeSe | 1.075
Cs2AgBiCl6 | 2.77 | GeSe | 1.22
Cs2AgVS4 | 1.77 | GeSe | 1.08
Cs2Al2B2O7 | 4.13 | GeSe | 1.1
Cs2B4SiO9 | 6.53 | GeSe | 1.17
Cs2Ba3P4O14 | 6.31 | GeSe | 1.16
Cs2Bi2Cd2S5 | 1.7 | GeSe2 | 2.3
Cs2Bi8.81La1.19S16 | 1 | GeSe2 | 2.38
Cs2Cd3B16O28 | 4.76 | GeSe2 | 2.485
Cs2Cd3Te4 | 2.48 | GeSe2 | 2.36
Cs2CdP2Se6 | 2.63 | GeSe2O6 | 5.31
Cs2CrCl4 | 0 | GeSe2O6 | 5.27
Cs2Cu2Sb2S5 | 1.6 | H6PtI6O20 | 2.4
Cs2Cu3DyTe4 | 1.38 | H6PtI6O20 | 2.12
Cs2CuNbSe4 | 2.19 | HfS3 | 2.8
Cs2CuP3S9 | 2.4 | HfS3 | 2.85
Cs2Ga2S5 | 3.26 | HfS3 | 3.1
Cs2Ga2Se5 | 1.95 | Hg0.01Zn0.99Te | 2.3
Cs2Hg3I8 | 2.56 | Hg0.01Zn0.99Te | 2.17
Cs2Hg3S4 | 2.8 | Hg0.06Zn0.94Te | 2.12
Cs2Hg4.65Cd1.35S7 | 1.84 | Hg0.06Zn0.94Te | 2.03
Cs2Hg5.75Cd0.25S7 | 1.66 | Hg0.14Zn0.86Te | 1.66
Cs2Hg6S7 | 1.63 | Hg0.14Zn0.86Te | 1.73
Cs2HgI2Cl2 | 2.15 | Hg0.1Zn0.9Te | 1.74
Cs2MgGe3Se8 | 2.04 | Hg0.1Zn0.9Te | 1.83
Cs2MgSn3Se8 | 1.92 | Hg0.25Zn0.75Te | 1.37
Cs2Mo15S19 | 0 | Hg0.25Zn0.75Te | 1.25
Cs2NaCoF6,166 | 0 | Hg0.2Zn0.8Te | 1.46
Cs2NaMgF6,225 | 0 | Hg0.2Zn0.8Te | 1.4
Cs2NaMnF6,166 | 0 | Hg0.77Cd0.23Te | 0.12
Cs2P2Se8 | 2.44 | Hg0.77Cd0.23Te | 0.21
Cs2PdP2Se6 | 1.6 | Hg0.7Cd0.3Te | 0.35
Cs2PdSe8 | 1.5 | Hg0.7Cd0.3Te | 0.27
Cs2PtI6O18 | 2.4 | Hg0.8Cd0.2Se | 1.1
Cs2SCl6F,225 | 0 | Hg0.8Cd0.2Se | 0.95
Cs2Sb | 0.62 | Hg0.8Cd0.2Se | 1.3
Cs2SeClF6,225 | 0 | Hg0.8Zn0.2Te | 0.07
Cs2Sn3Sb2S10 | 2.34 | Hg0.8Zn0.2Te | 0.08
Cs2SnP2Se6 | 2.06 | Hg0.9Cd0.1Se | 1.3
Cs2Ta2P2Se12 | 2.29 | Hg0.9Cd0.1Se | 1.5
Cs2Te | 3.5 | Hg0.9Cd0.1Se | 1.32
Cs2TeBr6 | 2.12 | Hg2Cl2 | 2.84
Cs2TeI6 | 1.5 | Hg2Cl2 | 3.5
Cs2TiAg2S4 | 2.44 | Hg2Cl2 | 3.8
Cs2Zn3Se4O12 | 4.3 | Hg6.5As4CdCl6 | 1.86
Cs2ZnGe3S8 | 3.332 | Hg6.5As4CdCl6 | 2.05
Cs2ZnGe3Se8 | 2.31 | Hg6As4CdBr6 | 1.94
Cs2ZnGe3Te8 | 1.07 | Hg6As4CdBr6 | 1.89
Cs2ZnSn3Se8 | 2.12 | HgGa2S4 | 2.79
Cs39Cl6Ga53Se96 | 2.74 | HgGa2S4 | 2.84
Cs3As | 0.6 | HgIn2Te4 | 1.17
Cs3Bi2Br9 | 2.5 | HgIn2Te4 | 1.25
Cs3Nb2AsSe11 | 1.35 | HgIn2Te4 | 0.86
Cs3Nb9Te4O32 | 3.22 | HgO | 2.48
Cs3Sb | 1.6 | HgO | 2.214
Cs3Sb2Br9 | 2.3 | HgSe | 0.07
Cs3Sb2I9 | 1.89 | HgSe | 0.24
Cs3Sn3F2Cl7 | 2.96 | HgSe | 0.6
Cs3V2Cl9 | 0 | HgSe | 0.1
Cs3W3PO13 | 3.27 | HgSe | 0.32
Cs4Ag9Sb4S12 | 2 | HgSe | 0.12
Cs4BiAs3Se7 | 1.02 | HgTe | 0.19
Cs4GeP4Se12 | 2 | HgTe | 0.15
Cs4In8GeSe16 | 2.2 | HgTe | 0.175
Cs4Pb4Ge5S16 | 1.95 | Ho2Mo3O12 | 1.68
Cs4Ta4P4Se24 | 2.38 | Ho2Mo3O12 | 1.07
Cs4Th2P6S18 | 2.8 | HoN | 1.9
Cs4Zr3S14 | 2.35 | HoN | 1.88
Cs5BiP4Se12 | 1.85 | HoN | 1.79
Cs5Mo21Se23 | 0 | In0.5Al0.5P | 2.4
Cs5P5Se12 | 2.17 | In0.5Al0.5P | 2.3
Cs6.40Na1.60Ga8Ge38 | 0.221 | In2GeTe3 | 0.7
Cs6Na2Zn4Ge42 | 0.297 | In2GeTe3 | 0.68
Cs8Ga8Si38 | 1.14 | In2Se | 0.69
CsAg2AsS3 | 2.7 | In2Se | 0.828
CsAg2TeS6 | 2.04 | In2Se | 0.65
CsAg5Te3 | 0.65 | In2Se3 | 1
CsAgCl3 | 0 | In2Se3 | 1.18
CsAgSb4S7 | 2.04 | In2Se3 | 0.97
CsAs2Ru2 | 0 | In2Se3 | 1.42
CsAu | 2.3 | In2Se3 | 1.25
CsB3GeO7 | 5.76 | In2Se3 | 1.38
CsB3O5 | 7.42 | In2Se3 | 1.2
CsBi2 | 0.55 | In4Se3 | 0.65
CsBi3Se5 | 0.43 | In4Se3 | 0.64
CsBiSe2 | 1.07 | In4Te3 | 0.55
CsCaO3 | 0 | In4Te3 | 0.5
CsCd4Ga5S12 | 3.09 | In4Te3 | 0.57
CsCd4Ga5Se12 | 2.21 | In4Te3 | 0.42
CsCd4Ga5Te12 | 1.67 | In6S7 | 0.7
CsCd4In5Se12 | 1.62 | In6S7 | 0.945
CsCd4In5Te12 | 1.42 | In6S7 | 0.89
CsCdBO3 | 2.58 | In6Se7 | 0.64
CsCdInSe3 | 2.4 | In6Se7 | 0.34
CsCeCdSe3 | 2.4 | In6Se7 | 0.715
CsCeHgSe3 | 1.94 | In6Se7 | 0.86
CsCu2AsS3 | 2.3 | InAs | 0.354
CsCu2SbS3 | 1.63 | InAs | 0.356
CsCuSb2S4 | 1.7 | InAs | 0.45
CsDy9Cd4Se18 | 1.99 | InAs | 0.425
CsEr9Cd4Se18 | 2.09 | InAs | 0.33
CsF | 10 | InAs | 0.47
CsGa7 | 0 | InAs | 0.409
CsGaS3 | 3 | InAs | 0.359
CsGaSn2Se6 | 1.87 | InAs | 0.412
CsGaSnSe4 | 1.97 | InAs | 0.35
CsGdO3 | 0 | InAs | 0.4105
CsGdZnTe3 | 2.13 | InAs | 0.404
CsGe5BO12 | 4.89 | InAs | 0.414
CsGeI3 | 1.6 | InAs | 0.36
CsH3Se2O6 | 4.77 | InAs | 0.43
CsHgInS3 | 2.3 | InAs | 0.28
CsHo9Cd4Se18 | 2.06 | InAs | 0.41
CsInGeSe4 | 2.32 | InAs | 0.411
CsInI3 | 0 | InAs | 0.418
CsInS2 | 3.4 | InAs | 0.46
CsInSe2 | 2.81 | InAs | 0.42
CsInSn2Se6 | 1.78 | InN | 2.09
CsInSnS4 | 2.9 | InN | 2.05
CsInTe2 | 2.16 | InN | 2.21
CsInTe3O8 | 3.9 | InN | 1.95
CsIr | 0 | InN | 2.1
CsIrO3 | 0 | InN | 2.11
CsKP2Se8 | 2.36 | InN | 2.4
CsLiB6O10 | 6.89 | InP | 1.34
CsLu7S11 | 1.86 | InP | 1.27
CsLu7Se11 | 1.78 | InP | 1.423
CsMg149 | 0 | InP | 1.4236
CsMn4Ga5Te12 | 1.55 | InP | 1.416
CsMn4In5Se12 | 1.79 | InP | 1.5
CsMn4In5Te12 | 1.48 | InP | 1.4135
CsMnSb | 0 | InP | 1.42
CsMo3O9 | 0 | InP | 1.35
CsNb6I11 | 0 | InP | 1.29
CsNbSe2O7 | 4.2 | InP | 1.351
CsNi2F6 | 0 | InP | 1.413
CsPSe6 | 1.9 | InP | 1.25
CsPbPO4 | 4.39 | InP | 1.26
CsRbP | 0 | InP | 1.3511
CsRbP2Se8 | 2.41 | InP | 1.45
CsSbS2 | 2.8 | InP | 1.28
CsSbS2O8 | 4.68 | InP | 1.41
CsSbSe2 | 1.7 | InP | 1.4205
CsSbTe2 | 0.43 | InP | 1.345
CsScBr3 | 0 | InP2S4 | 2.42
CsScSe2O6 | 5.2 | InP2S4 | 2.75
CsSmHgSe3 | 2.374 | InS | 1.896
CsSn3 | 0 | InS | 2.057
CsTa3Se2O12 | 3.88 | InS | 1.8
CsTb9Cd4Se18 | 1.95 | InS | 2.067
CsTbZnTe3 | 2.12 | InS | 1.86
CsTiCl3 | 0 | InS | 1.9
CsTiF4 | 0 | InS | 2.07
CsTm9Cd4Se18 | 2.16 | InS | 2.45
CsUCuS3,63 | 0 | InSb | 0.2352
CsVP2S7,5 | 0 | InSb | 0.234
CsWCl6 | 0 | InSb | 0.22
CsYHgSe3 | 2.54 | InSb | 0.2366
CsYTe3O8 | 3.4 | InSb | 0.235
CsYbCoSe3 | 0.95 | InSb | 0.18
CsZn2B3O7 | 5.69 | InSb | 0.224
CsZn4In5Se12 | 1.61 | InSb | 0.236
CsZn4In5Te12 | 1.61 | InSb | 0.228
CsZrPSe6 | 2 | InSb | 0.26
Cu0.01Ga1.99Se2.99 | 1.99 | InSb | 0.2357
Cu0.01In1.99Se2.99 | 1.45 | InSb | 0.17
Cu0.05Ga1.95Se2.95 | 1.96 | InSb | 0.16
Cu0.15Ga1.85Se2.85 | 1.92 | InSb | 0.177
Cu0.15In1.85Se2.85 | 1.32 | InSb | 0.25
Cu0.1In1.9Se2.9 | 1.45 | InSb | 0.175
Cu0.2Ga1.8Se2.8 | 1.86 | InSb | 0.2355
Cu0.2In1.8Se2.8 | 1.26 | InSb | 0.27
Cu0.35Ga1.65Se2.65 | 1.81 | InSb | 0.23
Cu0.35In1.65Se2.65 | 1.19 | InSe | 1.2975
Cu0.3In1.7Se2.7 | 1.21 | InSe | 1.187
Cu0.4In1.6Se2.6 | 1.32 | InSe | 1.18
Cu0.5Ga1.5Se2.5 | 1.76 | InSe | 1.2635
Cu0.5In1.5Se2.5 | 1.24 | InSe | 1.25
Cu0.5Pb1.75GeS4 | 1.48 | InSe | 1.3245
Cu0.7In1.3Se2.3 | 1.1 | InSe | 1.357
Cu0.8Ga1.2Se2.2 | 1.58 | InSe | 1.3525
Cu0.95In1.05Se2.05 | 1.07 | InSe | 1.286
Cu0.99Ga1.01Se2.01 | 1.59 | InSe | 1.293
Cu0.99In1.01Se2.01 | 1.08 | InSe | 1.2
Cu0.9Ga1.1Se2.1 | 1.593 | InSe | 1.12
Cu0.9In1.1Se2.1 | 1.06 | InSe | 1.05
Cu1.8S | 2.3 | InSe | 1.285
Cu10Sb3 | 0 | InSe | 1.172
Cu11Sb4S13 | 0 | InSe | 1.19
Cu18S11 | 0 | InSe | 1.32
Cu23Sb8S26 | 0 | InSe | 1.353
Cu25Se26 | 0 | InSe | 1.274
Cu2CdGeS4 | 2.05 | InSe | 1.3395
Cu2CdGeSe4 | 1.2 | IrP2 | 1.1
Cu2CdSnSe4 | 0.96 | IrP2 | 1
Cu2GeS3 | 0.53 | IrSe2 | 1
Cu2H3ClO3,166 | 0 | IrSe2 | 0.9
Cu2Hg2SF6,227 | 0 | K10Co4Sn4S17 | 1.8
Cu2HgGeSe4,121 | 0 | K10Co4Sn4S17 | 1.31
Cu2In4Te7 | 1.1 | K10Zn4Sn4S17 | 3.1
Cu2MgGeS4 | 2.36 | K10Zn4Sn4S17 | 3.2
Cu2MgSiS4 | 3.2 | K2Bi8Se13 | 0.47
Cu2OF2 | 0 | K2Bi8Se13 | 0.59
Cu2P2S6 | 2.2 | K2CsSb | 1
Cu2PHO5,58 | 0 | K2CsSb | 1.2
Cu2Sb | 0 | K2Hg3Ge2S8 | 2.64
Cu2Ta11O30 | 2.59 | K2Hg3Ge2S8 | 2.7
Cu2Te3O8 | 2.64 | K2Hg3Sn2S8 | 2.5
Cu2WSe4 | 1.65 | K2Hg3Sn2S8 | 2.4
Cu2ZnGeS4 | 2.1 | K2ZnSn3S8 | 2.15
Cu2ZnGeSe4 | 1.63 | K2ZnSn3S8 | 2.55
Cu2ZnSiSe4 | 2.33 | K2ZnSn3S8 | 2.3
Cu2ZnSiTe4 | 1.47 | K4Nb2S11 | 1.96
Cu2ZnSnSe4 | 1.44 | K4Nb2S11 | 2.35
Cu2ZnSnTe4 | 1.39 | K4Nb2S11 | 2.42
Cu3Bi4I16 | 0 | K8Zr6Se30 | 1.91
Cu3DySe3 | 0.2 | K8Zr6Se30 | 1.81
Cu3DyTe3 | 0.34 | KAsSe2 | 1.62
Cu3ErTe3 | 0.24 | KAsSe2 | 1.63
Cu3GdS3 | 1.62 | KBiS2 | 0.9
Cu3GdSe3 | 0.14 | KBiS2 | 0.86
Cu3GdTe3 | 0.52 | KBiS2 | 0.92
Cu3HoSe3 | 0.16 | KBiSe2 | 0.7
Cu3HoTe3 | 0.26 | KBiSe2 | 0.61
Cu3NbSe4 | 2.45 | KBiSe2 | 0.67
Cu3P4O14 | 0 | KCu2SbS3 | 1.7
Cu3Pd | 0 | KCu2SbS3 | 1.53
Cu3ScSe3 | 0.3 | KH2PO4 | 6.95
Cu3Se2(ClO3)2,12 | 0 | KH2PO4 | 7
Cu3SmS3 | 1.82 | KH3Se2O6 | 4.88
Cu3SmTe3 | 0.23 | KH3Se2O6 | 4.9
Cu3Ta7O19 | 2.47 | KH3Se2O6 | 5.03
Cu3TaS4 | 3 | KI | 6.25
Cu3TbSe3 | 0.16 | KI | 6.08
Cu3TbTe3 | 0.46 | KI | 6.28
Cu3TmTe3 | 0.14 | KI | 6.31
Cu3VS4 | 1 | KI | 5.92
Cu3YSe3 | 0.88 | KI | 6.2
Cu3YTe3 | 0.72 | KI | 5.61
Cu3YbS3 | 1.56 | KI | 6.17
Cu3YbSe3 | 0.2 | KI | 6.375
Cu4As2O9 | 0 | KIO3 | 4.02
Cu4H10SO12,7 | 0 | KIO3 | 3.87
Cu4Pd | 0 | KIO3 | 3.83
Cu4Sn7S16 | 0.8 | KIO3 | 3.71
Cu4W(SCl)4,139 | 0 | KSb5S8 | 1.82
Cu5Ta11O30 | 2.58 | KSb5S8 | 1.67
Cu6PbO8 | 0 | KSbS2 | 1.67
Cu7Hg6 | 0 | KSbS2 | 1.6
Cu8O | 0 | KSbS2 | 1.8
Cu9O13 | 0 | KSbSe2 | 1.14
Cu9S5 | 0 | KSbSe2 | 1.65
Cu9Se4(Cl3O7)2,12 | 0 | KSbSe2 | 1.72
CuAlS2 | 3.5 | KSbSe2 | 1.37
CuAlTe2 | 2.06 | KTiPO5 | 3.8
CuBS2 | 3.61 | KTiPO5 | 3.54
CuBiP2Se6 | 1.2 | La2MnNiO6 | 1.4
CuCN2 | 0 | La2MnNiO6 | 1.2
CuCd2InTe4 | 0.85 | La2MoO5 | 0.49
CuCdInSe3 | 1.66 | La2MoO5 | 1
CuClO2 | 0 | La2Se3 | 1.7
CuF | 0 | La2Se3 | 1.65
CuFeTe2 | 0.16 | La2Se3 | 1.97
CuGa0.4In1.6S3.5 | 1.55 | LaCuOS | 3.14
CuGa1.6In0.4S3.5 | 2.15 | LaCuOS | 3.1
CuGa2S3.5 | 2.42 | Li0.2Na0.8AsSe2 | 1.57
CuGa2Se4 | 0.63 | Li0.2Na0.8AsSe2 | 1.72
CuGa3Te5 | 1.092 | LiAlB14 | 2.05
CuGaGeSe4 | 1.38 | LiAlB14 | 1.82
CuGaInS3.5 | 1.84 | LiAsSe2 | 1.1
CuGaO2 | 1.47 | LiAsSe2 | 1.11
CuIn2S3.5 | 1.43 | LiAsSe2 | 1.5
CuIn3S5 | 1.2 | LiB3O5 | 7.75
CuIn3Se5 | 0.6 | LiB3O5 | 8
CuIn5S8 | 1.34 | LiB3O5 | 7.78
CuInCd2Te3 | 0.7 | LiBiS2 | 0.19
CuInGeSe4 | 1.3 | LiBiS2 | 0.18
CuIr2S4 | 0 | LiBiS2 | 0.11
CuMoO4 | 0 | LiBr | 7.5
CuN2O6 | 0 | LiBr | 7.95
CuN3 | 4.17 | LiGaS2 | 4.15
CuNb3O8 | 1.47 | LiGaS2 | 3.76
CuNbO3 | 2 | LiGaS2 | 3.62
CuNiC4N4 | 2.7 | LiGaSe2 | 3.57
CuP2(HO3)2,14 | 0 | LiGaSe2 | 3.34
CuPO4F,2 | 0 | LiGaSe2 | 3.13
CuPbBiS3 | 0.12 | LiI | 5.62
CuPbBiSe3 | 0.07 | LiI | 6
CuPd | 0 | LiI | 5.9
CuPtO2 | 0 | LiIO3 | 4
CuSbSe2 | 1.05 | LiIO3 | 4.37
CuScO2 | 3.3 | LiInS2 | 3.56
CuSeO3 | 0 | LiInS2 | 3.57
CuSmSe2 | 2.1 | LiInS2 | 3.59
CuTlSe2 | 1.07 | LiNbO3 | 4
CuYO2 | 3.5 | LiNbO3 | 4.3
CuZn2InSe4 | 1.1 | LiNbO3 | 3.9
CuZn2InTe4 | 1.05 | LiZnN | 1.98
CuZr1.86S4 | 1.26 | LiZnN | 1.91
Dy12C6I17 | 0 | Mg2Pb | 0.1
Dy12Co7 | 0 | Mg2Pb | 0.15
Dy2AlCo2 | 0 | Mg2Pb | 0.041
Dy2C | 0 | Mg2Sn | 0.31
Dy2CdPd2 | 0 | Mg2Sn | 0.185
Dy2CuOs | 0 | Mg2Sn | 0.33
Dy2Ge3Pt9 | 0 | Mg2Sn | 0.135
Dy2MgIn | 0 | Mg2Sn | 0.23
Dy2MgTl | 0 | Mg2Sn | 0.35
Dy2Mo3O12 | 1.92 | Mg2Sn | 0.32
Dy2Ni12P7 | 0 | Mg2Sn | 0.28
Dy2O3 | 5 | Mg2Sn | 0.18
Dy2Sn5 | 0 | Mg2Sn | 0.22
Dy2Te3 | 0.69 | Mg2Sn | 0.3
Dy2Ti3Si4 | 0 | Mg2Sn | 0.36
Dy2TlCd | 0 | Mg2Sn | 0.34
Dy2ZnIn | 0 | Mg3As2 | 2.55
Dy3Al0.5SiS7 | 2.22 | Mg3As2 | 2.2
Dy3Cu4Ge4 | 0 | Mg3As2 | 2.6
Dy3Ga | 0 | Mg3Sb2 | 0.8
Dy3GaS6 | 2.81 | Mg3Sb2 | 0.82
Dy3InC | 0 | MgGeN2 | 4.2
Dy3MnB7 | 0 | MgGeN2 | 4.4
Dy4CdRh | 0 | MgO | 7.833
Dy4GaSbS9 | 2.58 | MgO | 7.698
Dy4S4Te3 | 1.43 | MgO | 7.777
Dy4Sb3 | 0 | MgO | 7.672
Dy5Pb3 | 0 | MgSe | 6
Dy5Sn3 | 0 | MgSe | 5.63
Dy6FeTe2 | 0 | MgSe | 5.6
Dy7In(CoGe3)4,83 | 0 | Mn11Si19 | 0.5
DyAg | 0 | Mn11Si19 | 0.66
DyAgGe | 0 | Mn11Si19 | 0.8
DyAgHg2 | 0 | Mn11Si19 | 1
DyAl8Cu4 | 0 | Mn15Si26 | 0.7
DyAs | 1 | Mn15Si26 | 0.702
DyB2Rh2C,139 | 0 | MnI2 | 4.04
DyB6 | 3.3 | MnI2 | 4.4
DyBPd3 | 0 | MnTe | 1.35
DyBiPd | 0 | MnTe | 1.25
DyBiPt | 0 | MoO3 | 3.75
DyCd2 | 0 | MoO3 | 3.66
DyCo2Ge2 | 0 | MoO3 | 3.54
DyCoSi2 | 0 | MoO3 | 3.7
DyFeSi | 0 | MoTe2 | 1.08
DyGe | 0 | MoTe2 | 1.1
DyGe2Ru2 | 0 | MoTe2 | 1.2
DyIn3S6 | 1.22 | NH6PO4 | 6.8
DyInAu | 0 | NH6PO4 | 6.81
DyInCu2 | 0 | Na2CdGe2S6 | 3.21
DyInPt2 | 0 | Na2CdGe2S6 | 2.57
DyIr2 | 0 | Na2Ga2SnS6 | 2.2
DyMn2 | 0 | Na2Ga2SnS6 | 2.29
DyNiGe2 | 0 | Na2KSb | 1.1
DyNiSn | 0 | Na2KSb | 1
DyPO4 | 6.38 | Na2TeSe3 | 1.95
DyRh | 0 | Na2TeSe3 | 1.87
DyS2 | 0 | Na2ZnGe2S6 | 3.04
DySi2Cu2 | 0 | Na2ZnGe2S6 | 3.25
DySiIr | 0 | Na3Sb | 1.17
DySn3 | 0 | Na3Sb | 1.1
DySnRu2 | 0 | Na3Sb | 1
DyTe1.40 | 0.6 | NaAsS2 | 2.23
DyTe1.45 | 0.6 | NaAsS2 | 2.33
DyTe1.7 | 0.35 | NaAsSe2 | 1.57
DyZnGa | 0 | NaAsSe2 | 1.71
DyZnRh2 | 0 | NaAsSe2 | 1.46
DyZrRu2 | 0 | NaAsSe2 | 1.75
DyZrSb | 0 | NaAsSe2 | 1.56
Er2C3 | 0 | NaAsSe2 | 1.52
Er2Fe14B | 0 | NaBiS2 | 0.42
Er2Ga9Co3 | 0 | NaBiS2 | 0.38
Er2Mg3Ru | 0 | NaBiS2 | 0.4
Er2MnC4 | 0 | NaBiS2 | 0.44
Er2O3 | 5.42 | NaBiSe2 | 0.28
Er2Se3 | 1.66 | NaBiSe2 | 0.32
Er2SnAu2 | 0 | NaBiSe2 | 0.35
Er2Te3 | 0.9 | NaBr | 7.025
Er3Al3NiGe2,189 | 0 | NaBr | 7.5
Er3SmSe6 | 2 | NaBr | 7.26
Er3SnC | 0 | NaCl | 8.4
Er3Te4 | 0.9 | NaCl | 8.6
Er4NiB13 | 0 | NaCl | 8.5
Er5Bi3 | 0 | NaI | 5.89
Er5NiPb3 | 0 | NaI | 6
Er5Si3 | 0 | NaI | 5.8
Er6MnBi2 | 0 | NaI | 6.75
ErAgSn | 0 | NaI | 5.93
ErAl20Cr2 | 0 | NaNO2 | 3.1
ErAl9(Fe2Si3)2,137 | 0 | NaNO2 | 2.99
ErAlGe | 0 | NaNO2 | 3.13
ErB2Ir3 | 0 | NaNO2 | 3.02
ErB2Ru3 | 0 | NaNbSe2O7 | 3.8
ErB6 | 3.5 | NaNbSe2O7 | 3.65
ErBPd3 | 0 | NaSbP2S6 | 2.17
ErBiW2O9 | 3.26 | NaSbP2S6 | 2.25
ErCr2Si2 | 0 | NaSbS2 | 1.8
ErCu | 0 | NaSbS2 | 1.48
ErCu2Ge2 | 0 | NaSbSe2 | 1.2
ErCuPb | 0 | NaSbSe2 | 1.6
ErFeC2 | 0 | NaSbSe2 | 1.36
ErHg2 | 0 | Nd2Se3 | 1.75
ErIn3S6 | 1.28 | Nd2Se3 | 1.7
ErLu3 | 0 | NiP2 | 0.5
ErMg2 | 0 | NiP2 | 0.3
ErNi4Au | 0 | NiP2 | 0.73
ErNi4B | 0 | OsAs2 | 0.92
ErNiSn | 0 | OsAs2 | 0.9
ErPbAu | 0 | OsP2 | 1.2
ErRe2O8 | 0 | OsP2 | 1.13
ErRu3 | 0 | OsP4 | 0.4
ErSe2 | 1.07 | OsP4 | 0.6
ErSi2Pd2 | 0 | OsSb2 | 0.2
ErSiPd | 0 | OsSb2 | 0.21
ErSnAu | 0 | OsSb2 | 0.3
ErTe | 0.9 | Pb0.01Sn0.99Te | 0.3
ErTlPd | 0 | Pb0.01Sn0.99Te | 0.26
ErZn12 | 0 | Pb0.85Sn0.15Se | 0.13
Eu1.83Ta15O32 | 0.23 | Pb0.85Sn0.15Se | 0.14
Eu2BaMn2O7,63 | 0 | Pb0.85Sn0.15Te | 0.145
Eu2C(NO)2,164 | 0 | Pb0.85Sn0.15Te | 0.13
Eu2CaO3 | 0 | Pb0.85Sn0.15Te | 0.1
Eu2CuO4 | 0 | Pb0.85Sn0.15Te | 0.23
Eu2Ga2GeS7 | 2.3 | Pb0.8Sn0.2Se | 0.08
Eu2Ga9Rh3 | 0 | Pb0.8Sn0.2Se | 0.058
Eu2Ge(BO4)2,60 | 0 | Pb0.8Sn0.2Se | 0.06
Eu2O3 | 4.5 | Pb0.8Sn0.2Te | 0.08
Eu2PBr | 0 | Pb0.8Sn0.2Te | 0.11
Eu2ReO5 | 0 | Pb0.92Sn0.08Te | 0.13
Eu2Se3 | 1.02 | Pb0.92Sn0.08Te | 0.16
Eu2SnSe5 | 1.07 | Pb0.94Se0.94Sn0.06Se0.06 | 0.185
Eu2TeO2 | 0 | Pb0.94Se0.94Sn0.06Se0.06 | 0.215
Eu3As2 | 0.6 | Pb0.94Sn0.06Se | 0.14
Eu3BWO9,173 | 0 | Pb0.94Sn0.06Se | 0.17
Eu3Bi4S9 | 1.18 | Pb0.94Sn0.06Se | 0.22
Eu3In2P4 | 0.452 | Pb0.95Se0.95Sn0.05Se0.05 | 0.22
Eu3P2 | 1.2 | Pb0.95Se0.95Sn0.05Se0.05 | 0.19
Eu3S4 | 1.7 | Pb0.97Se0.97Sn0.03Se0.03 | 0.21
Eu3Sb4S9 | 1.2 | Pb0.97Se0.97Sn0.03Se0.03 | 0.29
Eu3Sb4Se9 | 1.08 | Pb0.97Sn0.03Te | 0.3
Eu3Se4 | 0.58 | Pb0.97Sn0.03Te | 0.21
Eu3Sn | 0 | Pb0.999Se0.999Sn0.001Se0.001 | 0.32
Eu4Te7 | 0.31 | Pb0.999Se0.999Sn0.001Se0.001 | 0.235
Eu7Ga6Sb8 | 0.6 | Pb0.999Sn0.001Te | 0.32
EuAgSb | 0 | Pb0.999Sn0.001Te | 0.23
EuAl2Au2 | 0 | Pb0.999Sn0.001Te | 0.18
EuAl2O4 | 2.74 | Pb0.999Sn0.001Te | 0.21
EuAlO3 | 0 | Pb0.99Sn0.01Se | 0.26
EuAs2Pd2 | 0 | Pb0.99Sn0.01Se | 0.16
EuBi2Se4 | 1.02 | Pb0.99Sn0.01Se | 0.22
EuBi2Te4 | 0.44 | Pb0.99Sn0.01Se | 0.17
EuBi3 | 0 | Pb0.9Sn0.1Se | 0.08
EuBiW2O9 | 3.63 | Pb0.9Sn0.1Se | 0.12
EuCaO2 | 0 | Pb0.9Sn0.1Se | 0.17
EuCd11 | 0 | PbBiO2Br | 2.3
EuCd2Sb2 | 0 | PbBiO2Br | 2.47
EuCl3O12 | 0 | PbBr2 | 3.31
EuClO | 0 | PbBr2 | 3.23
EuCo8P5 | 0 | PbBr2 | 3.2
EuCsF3 | 0 | PbBr2 | 3.5
EuCu2SnS4 | 1.85 | PbCdP4O12 | 4.87
EuCu9Sn4 | 0 | PbCdP4O12 | 4.85
EuCuSeF,129 | 0 | PbCl2 | 4.1
EuCuSeO,129 | 0 | PbCl2 | 3.82
EuDy2Se4 | 1.8 | PbCl2 | 3.94
EuEr2Se4 | 1.7 | PbI2 | 3.01
EuF3 | 0 | PbI2 | 2.32
EuFe2Si2 | 0 | PbI2 | 2.535
EuGa2S4 | 2.25 | PbI2 | 2.527
EuGa2Se4 | 2.16 | PbI2 | 2.41
EuGa2Te4 | 1.7 | PbI2 | 2.537
EuGe3Pt | 0 | PbI2 | 2.552
EuH2 | 1.85 | PbI2 | 2.36
EuHo2Se4 | 1.8 | PbI2 | 2.562
EuIn2As2 | 0 | PbN6 | 3.02
EuIn2S4 | 1.5 | PbN6 | 2.98
EuIn2Se4 | 1.31 | PbO2 | 1.7
EuIn2Te4 | 1.22 | PbO2 | 1.5
EuIr4In2Ge4 | 0.26 | PbO2 | 2
EuKS2 | 0 | PbO2 | 1.45
EuLi2Sn | 0 | PbO2 | 1.4
EuLiH3 | 1.5 | PbS | 0.285
EuLu2Se4 | 1.7 | PbS | 0.281
EuMg2Bi2 | 0 | PbS | 0.6
EuMn2Ge2 | 0 | PbS | 0.307
EuN | 1.25 | PbS | 0.37
EuNaO2 | 0 | PbS | 0.29
EuNi12B6 | 0 | PbS | 0.42
EuNi2As2 | 0 | PbS | 0.3
EuNiGe3 | 0 | PbS | 0.286
EuP2Os2 | 0 | PbS | 0.31
EuPPt | 0 | PbS | 0.39
EuPd | 0 | PbS | 0.41
EuRbO2 | 0 | PbS | 0.38
EuRhO3 | 0 | PbS | 0.44
EuSb2BO8 | 3.46 | PbSe | 0.14
EuSb2S4 | 1.2 | PbSe | 0.27
EuSb2Se4 | 0.95 | PbSe | 0.35
EuSb4S7 | 0.98 | PbSe | 0.22
EuSb4Te7 | 0.54 | PbSe | 0.29
EuSbO3 | 0 | PbSe | 0.26
EuScO3 | 0 | PbSe | 0.278
EuSe | 3.1 | PbSe | 0.31
EuSeClO3,62 | 0 | PbSe | 0.145
EuSn3 | 0 | PbSe | 0.176
EuSnAu2 | 0 | PbSe | 0.165
EuSnO3 | 0 | PbSe | 0.275
EuSnTe2 | 0.6 | PbSnS3 | 1.05
EuTb2Se4 | 2 | PbSnS3 | 0.9
EuTiClO3,12 | 0 | PbTe | 0.62
EuTiO3 | 0 | PbTe | 0.188
EuTl | 0 | PbTe | 0.34
EuTm2Se4 | 1.8 | PbTe | 0.187
EuYb2S4 | 1.6 | PbTe | 0.25
EuYb2Se4 | 1.3 | PbTe | 0.29
EuZn | 0 | PbTe | 0.22
EuZn2Ge2 | 0 | PbTe | 0.31
EuZn2Si2 | 0 | PbTe | 0.19
Fe10O9F11 | 0 | PbTe | 0.185
Fe12As5 | 0 | PbTe | 0.3
Fe2Cu(PO4)3,167 | 0 | PbTe | 0.311
Fe2O2F3 | 0 | PbTe | 0.36
Fe2O3 | 2.2 | PbTe | 0.33
Fe2P3B1O12 | 3.52 | PbTe | 0.21
Fe2S | 0 | PbTe | 0.191
Fe2TiSi | 0.4 | PbTe | 0.32
Fe3B | 0 | PbTe | 0.217
Fe3N | 0 | PdPS | 1.4
Fe3Si | 0 | PdPS | 1.38
Fe4I3O24H15 | 2.3 | Pr2S3 | 2.6
Fe4O7F | 0 | Pr2S3 | 2.68
Fe4Si2Sn7O16,164 | 0 | Pr2Se3 | 1.8
Fe6O7F5 | 0 | Pr2Se3 | 1.9
Fe6W6C | 0 | Pr2Te3 | 1.5
Fe9Co7 | 0 | Pr2Te3 | 1.16
FeAg3(CN)6,162 | 0 | Pr2Te3 | 1.3
FeAs2O7 | 0 | PrF3 | 5.3
FeAsSe | 0.6 | PrF3 | 5.9
FeCo2Si | 0 | PrTe2 | 1.288
FeCoAs | 0 | PrTe2 | 1.02
FeI2 | 5.15 | PtAs2 | 0.55
FeIn2Se4 | 1.15 | PtAs2 | 0.8
FeOF | 0 | PtAs2 | 0.5
FeP | 0 | PtP2 | 0.6
FeP4 | 0.32 | PtP2 | 0.8
FePS | 0.25 | PtS | 0.38
FePd2Se2 | 0 | PtS | 0.8
FePd3 | 0 | PtS | 0.64
FeRhO3 | 0 | PtSb2 | 0.112
FeSc2 | 0.77 | PtSb2 | 0.11
FeSn | 0 | PtSb2 | 0.07
Ga0.01Al0.99P | 2.49 | PtSb2 | 0.08
Ga0.01As0.01Zn0.99Se0.99 | 2.59 | PtSb2 | 0.1
Ga0.01P0.01Zn0.99Se0.99 | 2.6 | PtSb2 | 0.4
Ga0.01Sb0.01Cd0.99Te0.99 | 1.35 | PtSb2 | 0.06
Ga0.01Sb0.01Zn0.99Te0.99 | 2.1 | PtSb2 | 0.05
Ga0.05P0.05Zn0.95Se0.95 | 2.4 | PtSb2 | 0.075
Ga0.15As0.15Zn0.85Se0.85 | 2.25 | Rb3Bi2I9 | 1.89
Ga0.1As0.1Zn0.9Se0.9 | 2.34 | Rb3Bi2I9 | 2.1
Ga0.1P0.1Zn0.9Se0.9 | 2.3 | RbBi3Se5 | 0.8
Ga0.25Al0.75As | 2.42 | RbBi3Se5 | 0.48
Ga0.28In0.72As | 0.55 | RbBi3Se5 | 0.43
Ga0.2Al0.8P | 2.43 | RbBiS2 | 1.2
Ga0.2In0.8As | 0.5 | RbBiS2 | 1.36
Ga0.3As0.3Zn0.7Se0.7 | 1.93 | RbBiS2 | 1.26
Ga0.3P0.3Zn0.7Se0.7 | 2.15 | RbBiSe2 | 0.92
Ga0.4Al0.6As | 2.3 | RbBiSe2 | 0.72
Ga0.4Al0.6P | 2.4 | RbBiSe2 | 0.9
Ga0.4As0.4Zn0.6Se0.6 | 1.8 | RbBr | 7.65
Ga0.58As0.58Zn0.42Se0.42 | 1.67 | RbBr | 7.7
Ga0.5Al0.5As | 2.12 | RbBr | 7.25
Ga0.5As0.5Zn0.5Se0.5 | 1.52 | RbBr | 7.2
Ga0.5In0.5As | 0.75 | RbCl | 8.1
Ga0.5P0.5Zn0.5Se0.5 | 2.13 | RbCl | 8.3
Ga0.65Al0.35As | 2 | RbCl | 8.29
Ga0.6Al0.4P | 2.35 | RbCl | 8.2
Ga0.6In0.4As | 0.81 | RbCl | 8.5
Ga0.75As0.75Zn0.25Se0.25 | 1.51 | RbI | 6.1
Ga0.75P0.75Zn0.25Se0.25 | 2.18 | RbI | 6.25
Ga0.7Al0.3As | 1.81 | RbI | 6.05
Ga0.7In0.3As | 1 | RbI | 6.36
Ga0.85Al0.15As | 1.6 | RbI | 6.26
Ga0.85As0.85Zn0.15Se0.15 | 1.47 | RbI | 6.37
Ga0.8Al0.2P | 2.3 | RbI | 5.83
Ga0.8In0.2As | 1.07 | RbI | 6.26
Ga0.8Sb0.8Cd0.2Te0.2 | 0.8 | RbSbS2 | 2.1
Ga0.8Sb0.8Zn0.2Te0.2 | 1.15 | RbSbS2 | 1.96
Ga0.95Sb0.95Cd0.05Te0.05 | 0.74 | RbSbS2 | 2.13
Ga0.95Sb0.95Hg0.05Te0.05 | 0.69 | ReS2 | 1.33
Ga0.95Sb0.95Zn0.05Te0.05 | 0.85 | ReS2 | 1.1
Ga0.99Al0.01P | 2.27 | ReS2 | 1
Ga0.99As0.99Zn0.01Se0.01 | 1.39 | ReSe2 | 1.15
Ga0.99In0.01As | 1.4 | ReSe2 | 0.99
Ga0.99P0.99Zn0.01Se0.01 | 2.24 | ReSi2 | 0.12
Ga0.99Sb0.99Cd0.01Te0.01 | 0.72 | ReSi2 | 0.195
Ga0.99Sb0.99Hg0.01Te0.01 | 0.72 | ReSi2 | 0.13
Ga0.99Sb0.99Zn0.01Te0.01 | 0.72 | Ru2Ge3 | 0.34
Ga0.9Sb0.9Cd0.1Te0.1 | 0.78 | Ru2Ge3 | 0.52
Ga0.9Sb0.9Hg0.1Te0.1 | 0.65 | Ru2Si3 | 0.7
Ga0.9Sb0.9Zn0.1Te0.1 | 1 | Ru2Si3 | 0.44
Ga1.001Sb0.999Se0.003 | 0.705 | RuP2 | 0.8
Ga1.001Sb0.999Te0.003 | 0.72 | RuP2 | 1
Ga1.002Sb0.998Se0.006 | 0.698 | RuP4 | 0.64
Ga1.002Sb0.998Te0.006 | 0.7 | RuP4 | 0.38
Ga1.005Sb0.995Se0.015 | 0.64 | Sb2O3 | 3.2
Ga1.005Sb0.995Te0.015 | 0.684 | Sb2O3 | 3.31
Ga1.01Sb0.99Se0.03 | 0.62 | Sb2S3 | 1.7
Ga1.01Sb0.99Te0.03 | 0.68 | Sb2S3 | 1.71
Ga1.02Sb0.98Se0.06 | 0.63 | Sb2S3 | 1.63
Ga1.02Sb0.98Te0.06 | 0.68 | Sb2S3 | 1.632
Ga1.05Sb0.95Se0.15 | 0.66 | Sb2S3 | 1.67
Ga1.05Sb0.95Te0.15 | 0.68 | Sb2S3 | 1.69
Ga1.1Sb0.9Se0.3 | 0.67 | Sb2S3 | 1.92
Ga1.1Sb0.9Te0.3 | 0.7 | Sb2S3 | 1.72
Ga2NiS4 | 0 | Sb2Se3 | 1.4
Ga2Se2O7 | 4.61 | Sb2Se3 | 1.3
Ga3Pt2 | 0 | Sb2Se3 | 1
Ga5Pd13 | 0 | Sb2Se3 | 1.15
Ga8Cu3Mo2 | 0 | Sb2Se3 | 1.13
Ga9Rh2 | 0 | Sb2Se3 | 1.1
GaAs0.01P0.99 | 2.23 | Sb2Se3 | 1.11
GaAs0.01Sb0.99 | 1.37 | Sb2Se3 | 1.06
GaAs0.05Sb0.95 | 1.28 | Sb2Se3 | 1.2
GaAs0.15Sb0.85 | 1.1 | Sb2Te3 | 0.21
GaAs0.1P0.9G1128 | 1.22 | Sb2Te3 | 0.3
GaAs0.2P0.8 | 2.2 | Sb2Te3 | 0.24
GaAs0.2Sb0.8 | 1.02 | Sb2Te3 | 0.35
GaAs0.3P0.7 | 2.16 | Sb2Te3 | 0.28
GaAs0.4P0.6 | 2.1 | Sb2Te3 | 0.19
GaAs0.5P0.5 | 2 | Sb2Te3 | 0.22
GaAs0.65Sb0.35 | 0.68 | SbI3 | 2.41
GaAs0.6P0.4 | 1.91 | SbI3 | 2.5
GaAs0.75Sb0.25 | 0.65 | SbI3 | 2.22
GaAs0.7P0.3 | 1.8 | SbI3 | 2.49
GaAs0.7Sb0.3 | 0.67 | SbI3 | 2.12
GaAs0.86Sb0.14 | 0.66 | SbSBr | 2.22
GaAs0.8P0.2 | 1.62 | SbSBr | 2.17
GaAs0.99P0.01 | 1.37 | SbSBr | 2.21
GaAs0.99Sb0.01 | 0.7 | SbSI | 1.85
GaAs0.9P0.1 | 1.5 | SbSI | 1.84
GaAs2W | 0 | SbSI | 1.93
GaBi | 0.1 | SbSI | 1.96
GaFe3 | 0 | SbSI | 1.97
GaFeNi2 | 0 | SbSI | 1.82
GaGeTe | 1.1 | SbSI | 1.92
GaHSeO4 | 5.51 | SbSI | 1.95
GaSiRu2 | 0 | SbSI | 1.99
GaTc | 1.42 | SbSI | 2.02
GaTc2W | 0 | SbSeBr | 1.87
GaVTe2O8 | 3 | SbSeBr | 1.84
Gd1.05Sc0.95Se3 | 1.2 | SbSeI | 1.66
Gd1.87Lu2.13Se6 | 1.56 | SbSeI | 1.91
Gd2AlCo2 | 0 | SbSeI | 1.68
Gd2Mn4S7 | 1.44 | SbSeI | 1.63
Gd2O3 | 5.3 | SbTeI | 1.25
Gd2S3 | 2.55 | SbTeI | 1.28
Gd2Se3 | 2.2 | Sc2O3 | 6
Gd2Te3 | 0.74 | Sc2O3 | 6.2
Gd2Zn17 | 0 | Si2Te3 | 2.18
Gd2Zn6Ge3 | 0 | Si2Te3 | 2.16
Gd2ZrS5 | 1.88 | Si2Te3 | 2.03
Gd3.04Sc0.96S6 | 1.5 | Si2Te3 | 2
Gd3Al2Ni6 | 0 | SiAs | 1.45
Gd3Al7Ag2 | 0 | SiAs | 1.48
Gd3Co11B4 | 0 | SiAs | 1.57
Gd3ReO7 | 0 | SiSe2 | 1.74
Gd3S4 | 0 | SiSe2 | 1.73
Gd4GaSbS9 | 2.41 | SiSe2 | 1.72
Gd6Ge2.5S14 | 2.2 | SiTe2 | 1.85
Gd6Ta4Al43 | 0 | SiTe2 | 2.18
GdAs | 0.63 | Sm2S3 | 2.96
GdB6 | 3.6 | Sm2S3 | 3
GdB66 | 1.27 | SmTe | 0.62
GdCd2 | 0 | SmTe | 0.38
GdGeRu | 0 | SmTe | 0.22
GdH2NO5 | 4.84 | SmTe | 0.32
GdIn3S6 | 1.13 | SmTe | 0.35
GdInIr | 0 | Sn2BiS2I3 | 1.22
GdN | 1.54 | Sn2BiS2I3 | 0.9
GdNi2Ge2 | 0 | Sn2S | 0.85
GdNiO3 | 0 | Sn2S | 0.95
GdO2 | 0 | SnBr2 | 3.4
GdPbAu | 0 | SnBr2 | 3.5
GdSb | 0 | SnGe | 0.4
GdSb2BO8 | 3.48 | SnGe | 0.8
GdSbPd | 0 | SnS | 1.223
GdScS3 | 2.1 | SnS | 1.25
GdSe2 | 0 | SnS | 1.179
GdSi2Ru2 | 0 | SnS | 1.2
GdTe | 1.3 | SnS | 1.07
GdZn | 0 | SnS | 1.08
GdZnIn | 0 | SnS | 1.42
Ge0.001Si0.999 | 1.09 | SnS | 1.3
Ge0.02Si0.98 | 1.08 | SnS | 1.087
Ge0.06Si0.94 | 1.06 | SnS | 1.26
Ge0.1Si0.9 | 1.04 | SnS | 1.095
Ge0.2Si0.8 | 1.1 | SnS0.01Se0.99 | 0.95
Ge0.3Si0.7 | 1 | SnS0.01Se0.99 | 0.89
Ge0.4Si0.6 | 0.94 | SnS0.25Se0.75 | 0.99
Ge0.542Si0.458 | 2.238 | SnS0.25Se0.75 | 0.94
Ge0.653Si0.347 | 1.914 | SnS0.4Se0.6 | 1.02
Ge0.6Si0.4 | 0.9 | SnS0.4Se0.6 | 0.98
Ge0.774Si0.226 | 1.503 | SnS0.8Se0.2 | 1.03
Ge0.7Si0.3 | 0.88 | SnS0.8Se0.2 | 1.07
Ge0.838Si0.162 | 1.319 | SnS0.99Se0.01 | 1.11
Ge0.88Si0.12 | 0.84 | SnS0.99Se0.01 | 1.08
Ge0.891Si0.109 | 1.126 | SnSe | 0.948
Ge0.8Si0.2 | 0.86 | SnSe | 0.898
Ge0.92Si0.08 | 0.72 | SnSe | 0.95
Ge0.9355Si0.0645 | 1.042 | SnSe | 1.2
Ge0.93Si0.07 | 1.042 | SnSe | 0.91
Ge0.97Si0.03 | 0.67 | SnSe | 0.9
Ge0.999Si0.001 | 0.65 | SnSe | 0.939
Ge0.9Si0.1 | 0.8 | SnSe | 1.3
Ge2Os | 0 | SnSe | 0.88
Ge2Sb2Te5 | 0.5 | SnTe | 0.36
Ge3Sb | 0 | SnTe | 0.3
Ge40.0Te5.3I8 | 0.8 | SnTe | 0.33
Ge5Te8As2 | 0 | SrO | 5.7
GeAs3 | 0 | SrO | 5.77
GeI2 | 1.5 | SrS | 4.8
GeP | 0.95 | SrS | 4.76
GePt2 | 0 | SrTe | 3.77
GeRh | 0 | SrTe | 3.73
GeSi | 0.88 | SrTiO3 | 3
GeSn | 0.8 | SrTiO3 | 4.1
GeTe2 | 0.3 | SrTiO3 | 3.15
GeW6O18 | 0 | SrTiO3 | 3.4
H2Se | 0 | SrZrS3 | 1
H2Ti6O13 | 3.4 | SrZrS3 | 0.8
HPbI3 | 0 | TaGaS2 | 2.544
Hf2Al3C4 | 0 | TaGaS2 | 2.46
Hf2Co4P3 | 0 | TaGaS2 | 2.56
Hf2Fe | 0 | TaGaS2 | 2.4
Hf2Ge | 0 | TaGaS2 | 2.53
Hf2Hg | 0 | TaGaS2 | 2.45
Hf2MnIr | 0 | TaGaS2 | 3.6
Hf2Ni | 0 | TaGaS2 | 3.4
Hf2OsPd | 0 | TaGaSe2 | 2.23
Hf2ReRh | 0 | TaGaSe2 | 1.65
Hf2S | 0 | TaGaSe2 | 2.12
Hf2Si | 0 | TaGaSe2 | 2.171
Hf2Tl | 0 | TaGaSe2 | 2.15
Hf3Ni4Ge4 | 0 | TaGaSe2 | 2.03
Hf3P | 0 | TaON | 2.8
Hf3P3Pd4 | 0 | TaON | 2.4
Hf3Sb | 0 | Tb2Mo3O12 | 1.41
Hf3Si4Cu4 | 0 | Tb2Mo3O12 | 1.6
Hf3Zn3N | 0 | TeSe3 | 1.87
Hf4Al3 | 0 | TeSe3 | 1.4
Hf4Co4Si7 | 0 | ThO2 | 3.3
Hf54Os17 | 0 | ThO2 | 3.5
Hf5CuPb3 | 0 | Tl2GeTe3 | 0.37
Hf5Pb | 0 | Tl2GeTe3 | 0.36
Hf5Sb3 | 0 | Tl2Te3 | 0.7
Hf5Sb9 | 0 | Tl2Te3 | 0.48
Hf5Si4 | 0 | Tl2Te3 | 0.51
Hf5Sn3 | 0 | Tl2Te3 | 0.69
Hf5Sn4 | 0 | Tl2Te3 | 0.2
Hf5Te4 | 0 | Tl2TeI6 | 1.47
Hf6PbO18 | 0 | Tl2TeI6 | 1.5
Hf7P4 | 0 | Tl3TaS4 | 2.7
HfAlPd2 | 0 | Tl3TaS4 | 2.18
HfAs2 | 0 | Tl3VS4 | 1.7
HfAsRh | 0 | Tl3VS4 | 1.76
HfB | 0 | Tl3VS4 | 1.97
HfB4Ir3 | 0 | TlAsS2 | 2.22
HfC | 0 | TlAsS2 | 2.15
HfCo2Si2 | 0 | TlAsSe2 | 1.4
HfCo3B2 | 0 | TlAsSe2 | 1.35
HfCu2P2 | 0 | TlBr | 3.115
HfFe2 | 0 | TlBr | 2.63
HfGaCo2 | 0 | TlBr | 2.64
HfInCu2 | 0 | TlBr | 3.1
HfNi5 | 0 | TlBr | 3.3
HfO2 | 5.55 | TlBr | 3.303
HfOs2 | 0 | TlBr | 3.4
HfPt | 0 | TlBr | 2.665
HfS2 | 2.9 | TlBr | 3.05
HfSe2 | 2.2 | TlBr | 3.237
HfSi | 0 | TlBr | 2.6444
HfSiPt | 0 | TlBr | 3.073
HfTc | 0 | TlBr | 3.013
HfTiF6 | 0 | TlBr | 3.0202
HfTl3 | 0 | TlBr | 2.65
HfV2Ga4 | 0 | TlBr | 3.0198
HfV2H4 | 0 | TlCl | 3.5
HfVSi | 0 | TlCl | 3.21
HfZnNi2 | 0 | TlCl | 3.225
Hg0.01Cd0.99Se | 0.29 | TlCl | 3.8
Hg0.08Zn0.92Te | 1.9 | TlCl | 3.2
Hg0.1Cd0.9Se | 0.35 | TlCl | 3.56
Hg0.2Cd0.8Se | 0.45 | TlCl | 3.2252
Hg0.3Cd0.7Se | 0.55 | TlCl | 3.468
Hg0.4Cd0.6Se | 0.7 | TlCl | 3.46
Hg0.5Cd0.5Se | 0.8 | TlCl | 3.202
Hg0.63Cd0.37Te | 0.35 | TlCl | 3.75
Hg0.65Cd0.35Te | 0.28 | TlInS2 | 2.25
Hg0.6Cd0.4Se | 0.95 | TlInS2 | 2.2
Hg0.72Cd0.28Te | 0.21 | TlInS2 | 2.52
Hg0.796Cd0.204Te | 0.0635 | TlInS2 | 2.3
Hg0.7Cd0.3Se | 1.1 | TlInSe2 | 1.4
Hg0.99Cd0.01Se | 1.72 | TlInSe2 | 1.2
Hg2Br2 | 2.6 | TlInSe2 | 1.1
Hg2Br2Te2 | 2.06 | TlInSe2 | 1.44
Hg2Cu3Te6O16 | 2.56 | TlInSe2 | 1.14
Hg2I2 | 2.37 | TlInSe2 | 1.22
Hg2I2Te2 | 1.85 | TlInSe2 | 1.19
Hg2Rh | 0 | TlInSe2 | 1.07
Hg2Sb2O7 | 0 | TlInSe2 | 1.21
Hg3As | 0 | TlInSe2 | 1.12
Hg3C | 0 | TlInSe2 | 1.18
Hg3PS3 | 1.98 | TlInTe2 | 0.68
Hg3PS4 | 2.03 | TlInTe2 | 0.7
Hg3S2Bi2Cl8 | 3.26 | TlInTe2 | 0.62
Hg3Sb | 0 | TlPS2 | 1.6
Hg3Te2Bi2Cl8 | 2.8 | TlPS2 | 1.7
Hg3Te2UCl6 | 2.6 | TlPSe2 | 0.5
Hg3ZnS2Cl4 | 2.65 | TlPSe2 | 0.6
Hg4As2.5InBr3.5 | 1.71 | TlS | 1.37
Hg4As2CdI4 | 1.45 | TlS | 1.36
Hg4As2HfCl6 | 2.47 | TlSbS2 | 1.42
Hg4As2UCl6 | 1.9 | TlSbS2 | 1.92
Hg4As2ZrCl6 | 2.48 | TlSbS2 | 1.54
Hg4P2HfCl6 | 3.26 | TlSbS2 | 1.88
Hg4P2ZrCl6 | 3.22 | TlSe | 0.67
Hg5AsS2I3 | 1.57 | TlSe | 0.56
Hg6P6In2Cl9 | 3.13 | TlSe | 0.745
Hg7.5As4Cl6 | 1.727 | TlSe | 0.65
Hg7InS6Cl5 | 2.54 | TlSe | 0.57
Hg8As4Bi3Cl13 | 2.43 | TlSe | 0.71
HgBr2 | 3.59 | TlSe | 0.74
HgBrCl | 3.4 | TlSe | 0.73
HgCl2 | 4.45 | TlSe | 1.3
HgCuSe2O6 | 3.25 | TlSe | 0.79
HgGa2Se4 | 1.95 | TlSe | 0.96
HgIn2S4 | 2 | TlSe | 0.7
HgIn2Se4 | 0.6 | TlSe | 0.8
HgIrO3 | 0 | V2O5 | 2.54
HgOsPb2 | 0 | V2O5 | 2.49
HgPS3 | 2.6 | V2O5 | 2.32
HgPt | 0 | V2O5 | 2.34
HgPt3 | 0 | V2O5 | 2.3
HgRhO3 | 0 | V2O5 | 2.36
HgS | 2.1 | VO2 | 0.4
HgSc | 0.24 | VO2 | 0.66
HgSnO3 | 1.6 | VO2 | 0.12
Ho10Si17 | 0 | VO2 | 0.65
Ho2Au | 0 | VO2 | 0.5
Ho2B4C | 0 | WO3 | 2.8
Ho2Co17 | 0 | WO3 | 2.9
Ho2CuRh | 0 | WO3 | 2.7
Ho2Ge5Rh3 | 0 | WSe2 | 1.49
Ho2GeS5 | 2.5 | WSe2 | 1.57
Ho2HfS5 | 1 | WSe2 | 1.45
Ho2O3 | 5.42 | WSe2 | 1.35
Ho2Pd2Pb | 0 | YNiSb | 0.18
Ho2S3 | 0.5 | YNiSb | 0.29
Ho3AlC | 0 | YbS | 1.1
Ho3GaC | 0 | YbS | 0.98
Ho3Ge5 | 0 | YbS | 1.325
Ho3Hg | 0 | Zn0.01Cd0.99Se | 2.5
Ho3Ni19B10 | 0 | Zn0.01Cd0.99Se | 2.4
Ho3P | 0 | Zn0.15Cd0.85Se | 2.6
Ho3Pd2 | 0 | Zn0.15Cd0.85Se | 2.5
Ho4C7 | 0 | Zn0.43Cd0.57Se | 2.8
Ho4Ga16Co3 | 0 | Zn0.43Cd0.57Se | 2.9
Ho5Ge10Rh4 | 0 | Zn0.4Hg0.6Se | 0.42
Ho5Si4 | 0 | Zn0.4Hg0.6Se | 0.5
HoAlAu2 | 0 | Zn0.55S0.55Ga0.45P0.45 | 2.3
HoAlB14 | 0 | Zn0.55S0.55Ga0.45P0.45 | 2.4
HoB2C2 | 0 | Zn0.5Cd0.5Se | 3
HoB2Rh3 | 0 | Zn0.5Cd0.5Se | 2.9
HoB4 | 0 | Zn0.5Hg0.5Se | 0.75
HoBi2O6 | 0 | Zn0.5Hg0.5Se | 0.6
HoC2 | 0 | Zn0.75Cd0.25Se | 3.2
HoCd | 0 | Zn0.75Cd0.25Se | 3.3
HoCd3 | 0 | Zn0.7S0.7Ga0.3P0.3 | 2.4
HoCdCu4 | 0 | Zn0.7S0.7Ga0.3P0.3 | 2.5
HoCo3 | 0 | Zn0.85S0.85Ga0.15P0.15 | 2.4
HoCu2O4 | 0 | Zn0.85S0.85Ga0.15P0.15 | 2.9
HoCu4Pd | 0 | Zn0.95S0.95Ga0.05P0.05 | 2.7
HoGe | 0 | Zn0.95S0.95Ga0.05P0.05 | 3
HoGeAu | 0 | Zn0.99Cd0.01Se | 3.6
HoIn3S6 | 1.23 | Zn0.99Cd0.01Se | 3.7
HoInAu2 | 0 | Zn2In2S5 | 2.68
HoInPt | 0 | Zn2In2S5 | 2.7
HoMg2 | 0 | Zn2In2S5 | 2.5
HoMgAu2 | 0 | Zn2In2S5 | 2.65
HoMgZn2 | 0 | Zn2In2S5 | 2.95
HoMn12 | 0 | Zn3As2 | 0.51
HoMn6Sn6 | 0 | Zn3As2 | 0.93
HoNi2B2 | 0 | Zn3As2 | 0.86
HoNiGe | 0 | Zn3As2 | 1.09
HoSb2 | 0 | Zn3As2 | 0.96
HoSb2O6 | 0 | Zn3As2 | 0.98
HoSi | 0 | Zn3As2 | 1.11
HoSi2Os2 | 0 | Zn3As2 | 1.1
HoSi2Pd2 | 0 | Zn3As2 | 1
HoSi2Pt2 | 0 | Zn3In2S6 | 2.8
HoSi2Ru2 | 0 | Zn3In2S6 | 3.05
HoSiRu2C,63 | 0 | Zn3P2 | 1.15
HoTh3 | 0 | Zn3P2 | 1.2
HoTiGe | 0 | Zn3Sb2 | 0.11
HoTiO3 | 0 | Zn3Sb2 | 0.2
HoTiSi | 0 | Zn3Sb2 | 0.22
HoTlPd | 0 | Zn4Sb3 | 1
HoZnRh | 0 | Zn4Sb3 | 1.2
HoZnRh2 | 0 | ZnAs2 | 0.9
ICl2 | 0 | ZnAs2 | 0.92
In0.01Al0.99P | 2.4 | ZnAs2 | 1.3
In0.01P0.01Ga0.99As0.99 | 1.43 | ZnAs2 | 1.2
In0.1As0.1Ga0.9P0.9 | 2.25 | ZnAs2 | 0.93
In0.1P0.1Ga0.9As0.9 | 1.6 | ZnAs2 | 0.91
In0.2As0.2Ga0.8P0.8 | 2.15 | ZnGeAs2 | 1.05
In0.2P0.2Ga0.8As0.8 | 1.58 | ZnGeAs2 | 1.16
In0.3Al0.7P | 2.3 | ZnGeAs2 | 1.1
In0.3As0.3Ga0.7P0.7 | 2.05 | ZnGeN2 | 3.2
In0.3Ga0.7P | 2.2 | ZnGeN2 | 2.9
In0.3P0.3Ga0.7As0.7 | 1.67 | ZnGeP2 | 2
In0.4Al0.6P | 2.3 | ZnGeP2 | 2.1
In0.4As0.4Ga0.6P0.6 | 1.85 | ZnGeP2 | 2.2
In0.4Ga0.6P | 2.05 | ZnGeP2 | 2.34
In0.4P0.4Ga0.6As0.6 | 1.74 | ZnIn2S4 | 2.85
In0.5As0.5Ga0.5P0.5 | 1.55 | ZnIn2S4 | 2.68
In0.5Ga0.5P | 1.9 | ZnIn2S4 | 2.9
In0.5P0.5Ga0.5As0.5 | 1.75 | ZnIn2S4 | 2.6
In0.6Al0.4P | 2.12 | ZnIn2S4 | 2.99
In0.6As0.6Ga0.4P0.4 | 1.25 | ZnIn2S4 | 2.86
In0.7Al0.3P | 1.9 | ZnIn2S4 | 2.8
In0.7P0.7Ga0.3As0.3 | 1.58 | ZnIn2S4 | 2.7
In0.8Al0.2P | 1.7 | ZnIn2S4 | 2.5
In0.8As0.8Ga0.2P0.2 | 0.85 | ZnIn2S4 | 2.65
In0.8P0.8Ga0.2As0.2 | 1.4 | ZnIn2Se4 | 2
In0.93As0.93Cd0.07Te0.07 | 0.68 | ZnIn2Se4 | 1.95
In0.94As0.94Cd0.06Te0.06 | 0.68 | ZnIn2Se4 | 2.05
In0.95As0.95Cd0.05Te0.05 | 0.68 | ZnIn2Se4 | 1.82
In0.96As0.96Cd0.04Te0.04 | 0.69 | ZnIn2Te4 | 1.95
In0.97As0.97Cd0.03Te0.03 | 0.71 | ZnIn2Te4 | 1.8
In0.98As0.98Cd0.02Te0.02 | 0.73 | ZnIn2Te4 | 1.87
In0.99Al0.01P | 1.3 | ZnO | 3.35
In0.99As0.99Cd0.01Te0.01 | 0.76 | ZnO | 3.4481
In0.99As0.99Ga0.01P0.01 | 0.3 | ZnO | 3.4405
In0.99P0.99Ga0.01As0.01 | 1.3 | ZnO | 3.436
In0.9Al0.1P | 1.5 | ZnO | 3.26
In0.9As0.9Cd0.1Te0.1 | 0.69 | ZnO | 3.3
In0.9As0.9Ga0.1P0.1 | 0.45 | ZnO | 3.4376
In0.9P0.9Ga0.1As0.1 | 1.32 | ZnO | 3.3475
In11Cu9Se20 | 0 | ZnO | 3.48
In2As2O5Cl2 | 4.62 | ZnO | 3.4449
In2Bi3Se7I | 1.38 | ZnO | 3.2
In2Co | 0 | ZnO | 3.442
In2O3 | 2.8 | ZnO | 3.46
In2P3B1O12 | 5.39 | ZnO | 3.4874
In2Pt | 0 | ZnO | 3.4425
In2S3 | 2 | ZnO | 3.25
In2Se2O7 | 2.97 | ZnO | 3.4813
In2Te | 0.46 | ZnO | 3.31
In3Au10 | 0 | ZnO | 3.435
In3Bi7(Pb2S9)2,11 | 0 | ZnO | 3.479
In3Pd5 | 0 | ZnO | 3.418
In3Sb | 0 | ZnO | 3.512
In4As5O12Br3 | 4.22 | ZnS | 3.63
In4S5 | 0.9 | ZnS | 3.7
In5Se6 | 0.14 | ZnS | 3.74
InAg3 | 0 | ZnS | 3.67
InAsI | 0.41 | ZnS | 3.704
InAu3 | 0 | ZnS | 3.58
InBi2S4Br | 1.5 | ZnS | 3.78
InBi2S4Cl | 1.5 | ZnS | 3.76
InBi2Se4Br | 1.21 | ZnS | 3.68
InFe2CuSe4,121 | 0 | ZnS | 3.82
InHgW2 | 0 | ZnS | 3.56
InMo3Se3 | 0 | ZnS | 3.73
InP2Se4 | 1.29 | ZnS | 3.64
InPS4 | 3.12 | ZnS | 3.85
InPt | 0 | ZnS | 3.69
InPt3C | 0 | ZnS | 3.54
InSb0.01As0.99 | 0.17 | ZnS | 3.88
InSb0.1As0.9 | 0.14 | ZnS | 3.6
InSb0.2As0.8 | 0.12 | ZnS | 3.87
InSb0.3As0.7 | 0.11 | ZnS | 3.66
InSb0.4As0.6 | 0.1 | ZnSb | 1.11
InSb0.5As0.5 | 0.1 | ZnSb | 1.09
InSb0.6As0.4 | 0.13 | ZnSb | 1.05
InSb0.7As0.3 | 0.16 | ZnSe | 2.68
InSb0.8As0.2 | 0.21 | ZnSe | 2.713
InSb0.99As0.01 | 0.35 | ZnSe | 2.7
InSb0.9As0.1 | 0.27 | ZnSe | 2.8201
InSb2S4Br | 1.8 | ZnSe | 2.691
InSb2S4Cl | 1.8 | ZnSe | 2.823
InSb2Se4Br | 1.35 | ZnSe | 2.81
InSiIr | 0 | ZnSe | 2.794
InSiTe3 | 0 | ZnSe | 2.76
InSn2As2Se | 0.2 | ZnSe | 2.818
InSnAsSe | 0.26 | ZnSe | 2.834
Ir0.67S2 | 2 | ZnSe | 2.82
Ir0.67Se2 | 0.45 | ZnSe | 2.8
Ir2Sn3Se3 | 0.43 | ZnSe | 2.67
IrAs2 | 1 | ZnSe | 2.795
IrPb | 0 | ZnSe | 2.874
IrS2 | 0.9 | ZnSnAs2 | 0.6
IrSSe | 1.2 | ZnSnAs2 | 0.67
K0.6Cs0.4PSe6 | 2.1 | ZnSnAs2 | 0.65
K0.8Hg1.2Sn2S8 | 2.78 | ZnSnAs2 | 0.74
K1.25Pb3.5Bi7.25Se15 | 0.53 | ZnSnAs2 | 0.9
K1.46Sn3.09Bi7.45Se15 | 0.39 | ZnSnAs2 | 0.66
K1.83Cd1.83Bi2.17S6 | 1.37 | ZnSnP2 | 1.3
K10Fe4Sn4S17 | 2.2 | ZnSnP2 | 2.1
K10Mn4Sn4S17 | 2.3 | ZnSnP2 | 1.66
K10Sn3P8Se24 | 1.82 | ZnSnP2 | 1.45
K10Zn4Ge4S17 | 3.34 | ZnSnSb2 | 0.4
K11Mn4O16 | 0 | ZnSnSb2 | 0.3
K2.15Pb1.7Sb8.15Se15 | 0.6 | ZnTe | 2.385
K2Ag3Sb3S7 | 2.2 | ZnTe | 2.25
K2AgIn3Se6 | 1.64 | ZnTe | 2.29
K2AgSnSe4 | 1.8 | ZnTe | 2.176
K2AgVS4 | 1.85 | ZnTe | 2.2
K2Al2B2O7 | 6.89 | ZnTe | 2.35
K2Au2Sn2S6 | 2.3 | ZnTe | 2.3
K2Au2Sn2Se6 | 2.28 | ZnTe | 2.24
K2Au2SnS4 | 2.75 | ZnTe | 2.1
K2AuI5O15 | 2.65 | ZnTe | 2.281
K2AuPS4 | 2.63 | ZnTe | 2.391
K2B10H9O,14 | 0 | ZnTe | 2.255
K2Cd2Te3 | 1.93 | ZnTe | 2.26
K2Cd3S4 | 2.75 | ZnTe | 2.23
K2Cd3Se4 | 2.36 | ZnTe | 2.37
K2Cd3Te4 | 2.26 | ZnTe | 2.34
K2CdP2Se6 | 2.58 | ZnTe | 2.372
K2CeP2O8 | 2.46 | ZnTe | 2.4
K2Cu2Sn2S6 | 1.47 | ZrS3 | 2.28
K2Cu2Sn2Se6 | 1.04 | ZrS3 | 2.17
K2Cu2ThS4 | 2.17 | ZrSe3 | 1.25
K2CuGa3Se6 | 1.72 | ZrSe3 | 1.6
K2CuIn3Se6 | 1.68 | ZrSe3 | 1.5
K2CuNbS4 | 2.82
K2CuNbSe4 | 2.14
K2CuVS4 | 1.82
K2Dy2Ti3O10 | 3.38
K2FeGe3Se8 | 1.95
K2Gd2Sb2Se9 | 1.33
K2Gd2Ti3O10 | 3.3
K2Ge3B2O10 | 5.38
K2Ge4Se8 | 1.8
K2Hg3S1.03Se2.97 | 2.11
K2Hg3S2.69Se1.31 | 2.28
K2HgP2Se6 | 2.25
K2Ho4Cu4S9 | 2.43
K2La2Sb2S9 | 2.2
K2La2Ti3O10 | 3.05
K2Mn3S4 | 0
K2MnSn2Se6 | 2
K2MnSnSe4 | 1.7
K2Mo2Se2O11 | 3.3
K2NbO6 | 0
K2Nd2Ti3O10 | 3.25
K2P2Se6 | 2.08
K2PbGe2S6 | 2.85
K2PdSe10 | 1.48
K2RbSb | 1.2
K2ReH9 | 5.71
K2RuCl6 | 0
K2S | 2.1
K2Sb8Se3 | 1.31
K2Se | 1.8
K2Sm2Ti3O10 | 3.26
K2SmP2S7 | 2.59
K2Sn3Sb2S10 | 2.3
K2Ta15O32 | 0.33
K2Te | 1.9
K2TeI6 | 1.38
K2TiCu2S4 | 2.04
K2ZnSn2Se6 | 1.71
K2ZnTe2 | 3
K3B6O10Cl | 6.89
K3Bi2I9 | 2.1
K3CdB5O10 | 3.47
K3Cr2P3S12 | 1.35
K3Cu3Th2S7 | 2.49
K3Fe2S4 | 0
K3Ga3Ge7S20 | 3.25
K3Ga3Ge7Se20 | 2.23
K3Hg | 0
K3LiNb6O15,7 | 0
K3NaSn3Se8 | 2.2
K3Nb2AsSe11 | 1.53
K3SmAs2S8 | 2.2
K3Sn | 0
K3Ta2AsS11 | 2.21
K3Ta2AsSe11 | 1.45
K3Ti2P5S18 | 1.61
K3UF3 | 0
K3V | 0
K4Ag9Sb4S12 | 2
K4Ba2Nb4S22 | 1.77
K4C2O3 | 0
K4GeP4Se12 | 2
K4GeS4 | 0.8
K4GeSe4 | 0.64
K4Hf3Se14 | 2.02
K4In4P6Se20 | 2.2
K4P8Te4 | 1.4
K4Sn3Ce3S14 | 2.46
K5In3P6Se19 | 2.2
K6Cd4Sn3Se13 | 2.33
K6CdTe4 | 2.51
K6Nb1.07Ta2.93S22 | 1.88
K6Nb2.97Ta1.03S25 | 2.01
K6Yb3P5S20 | 2.6
K8Al8Si38 | 1.4
K8Ce2I18O53 | 2.34
K8Ga8Si38 | 1.18
K8N3O | 0
K9Bi13S24 | 1.4
KAg11V4O16 | 2
KAg2 | 0
KAg2AsS3 | 2.25
KAg2PS4 | 3.02
KAg2SbS3 | 2.1
KAg2SbS4 | 2.2
KAgAsS2 | 2.21
KAgF3 | 0
KAgO | 0
KAlGeS4 | 3.5
KAu5PS8 | 2.14
KAuI4O12 | 2.75
KBaAsSe3 | 2.26
KBaB5O9 | 3.65
KBaSbSe3 | 2.04
KBi2 | 0
KBi3S5 | 1.21
KBiCu2S3 | 1.29
KBiO3 | 0
KBiSiS4 | 2.25
KBr | 7.6
KC60 | 0
KCd4Ga5Se12 | 2.16
KCeSe4 | 1.54
KCl | 8.5
KCo2Se2 | 0
KCoO2 | 0
KCu3S2 | 1.459
KCu4AsS4 | 1.9
KCuPO4,61 | 0
KCuThS3 | 2.95
KEuAsS4 | 1.89
KF | 10.3
KFe2As2 | 0
KFe2BiO5 | 1.76
KFeCuTe2 | 1.06
KGaSe2 | 2.6
KGaSnSe4 | 1.73
KH(CN2)3,2 | 0
KHg | 0
KHg11 | 0
KHg2 | 0
KInGeS4 | 3.1
KInS2 | 3
KInSe2 | 2.68
KInSnS4 | 2.3
KInTe2O6 | 4
KLi(WO3)3,9 | 0
KLu | 0
KMo6S7 | 0
KNb2O5 | 0
KNb2Se | 0
KNb3Se2O12 | 3.46
KNb3Te2O12 | 3.52
KNbSe2O7 | 4
KOs2O6 | 0
KPSe6 | 2.16
KPbB5O9 | 3.1
KPbPO4 | 4.44
KRbBi8Se13 | 0.64
KRuO4 | 0
KSb | 0.9
KSbS2O8 | 4.64
KScO3 | 0
KScSe2O6 | 5.4
KSi2P3 | 1.72
KSm2CuS4 | 2.17
KTa3CuO9,53 | 0
KTa3Te2O12 | 4.06
KTaO3 | 3.5
KTbSe4 | 1.65
KTi2F7 | 6.4
KTi5Se8 | 0
KTm | 0
KUCuSe3,63 | 0
KUO3Cl | 2.37
KV2I3O13 | 2.3
KV6O11 | 0
KYTe2O6 | 3.8
KZn4B3O9 | 2.32
KZrPSe6 | 2
La1.86Tb1.14Ga1.67S7 | 2.67
La10Mn9O30 | 0
La10OSe14 | 2.04
La10Si8O3 | 0
La16Mn15O48 | 0
La20Cu9O40 | 0
La20Mo12O63Cl4 | 2.4
La2B4Rh5 | 0
La2BaTe5O14 | 3.81
La2CoTiO6 | 1.02
La2CoVO6 | 0.41
La2CuO4 | 0
La2Fe2I | 0
La2Ga0.33SbS5 | 1.76
La2Ga2GeS8 | 2.78
La2Ge2Se7 | 1.08
La2Ge5Ir3 | 0
La2Ge5Rh3 | 0
La2GeSe5 | 1.24
La2HfS5 | 0.7
La2In | 0
La2Nb2N2O5,1 | 0
La2Ni5B4 | 0
La2NiVO6 | 0.45
La2O2FeSe2 | 0.7
La2O2MnSe2 | 1.6
La2O2ZnSe2 | 3.4
La2O3 | 5.4
La2PC | 0
La2PI2 | 0
La2PdO4 | 0
La2Pr2O7 | 0
La2Rh7 | 0
La2S3 | 2.77
La2Si5Rh3 | 0
La2Sn5Rh3 | 0
La2Sr2PtO7.13 | 2.52
La2V2IO9 | 3.63
La2YbCuS5 | 1.45
La2YbCuSe5 | 1.15
La2ZrS5 | 2.01
La3AlN | 0
La3B2N4 | 0
La3CuGaSe7 | 1.36
La3CuGeSe7 | 2
La3FMo4O16 | 3.7
La3GaGe0.5S7 | 2.54
La3Ge3Br2 | 0
La3InGe0.5S7 | 2.61
La3LuSe6 | 1.26
La3Mg0.5SnS14 | 1.71
La3NiBr3 | 0
La3Os2O10 | 0
La3Re2O10 | 0
La3Sb0.33SiS7 | 1.92
La3Sb0.33SiSe7 | 1.75
La3Te4 | 0.43
La3ZrSb5 | 0
La4Cd4In2S13 | 2.27
La4Co3O10 | 0
La4FeSb2S10 | 1
La4FeSb2Se10 | 0.85
La4In5S13 | 0
La4InSbS9 | 2.07
La4InSbSe9 | 1.76
La5Cu6.33O4S7 | 2
La5In3S9O3 | 2.6
La5SmS8 | 0
La6Sb4S3O12 | 2.6
La8Mn7O24 | 0
La8Sb2S15 | 2.3
LaAl12O19 | 0
LaAl4 | 0
LaAl4Co | 0
LaB6 | 4.1
LaBPt3 | 0
LaBeB3O7 | 5.65
LaBiAu2 | 0
LaCd2 | 0
LaCdAg2 | 0
LaCdAu | 0
LaCu6 | 0
LaCuOSe | 2.83
LaCuOTe | 2.31
LaF3 | 6.6
LaFe4As12 | 0
LaGa | 0
LaGa3Pd2 | 0
LaGaO3 | 4.4
LaGaS3 | 2.5
LaGeI | 0
LaH2 | 0
LaH2NO5 | 4.76
LaHg | 0
LaIn | 0
LaIn2Ir | 0
LaIn3S6 | 1.03
LaIn4Au2 | 0
LaIn5Ir | 0
LaInS2O | 2.73
LaMg(FeO3)2,31 | 0
LaMg2PdH7 | 1
LaMg3 | 0
LaNbON2 | 1.7
LaNi12B6 | 0
LaP | 0.54
LaP2Ru2 | 0
LaP3 | 0
LaPd3S4 | 0
LaPt5 | 0
LaRe2Ag | 0
LaReB | 0
LaS1.86Se0.14 | 2.5
LaSb | 0.8
LaScSi | 0
LaSi | 0
LaSi2 | 0.19
LaSi2Os2 | 0
LaSi2Ru | 0
LaSi2Ru2 | 0
LaSn3Ru | 0
LaTaN2O | 2
LaV | 0
LaVI5O16 | 3.58
LaZnAsO | 1.5
LaZnAu2 | 0
Li0.5Pb1.75GeS4 | 1.95
Li11Mn13O32 | 0
Li12Fe5O16 | 0
Li13Nb14ZnO42,1 | 0
Li13Ti22O48 | 0
Li14Ti21O48 | 0
Li15Fe4O16 | 0
Li15Mn2O12 | 0
Li17Nb20O60 | 0
Li17Ti20O40 | 0
Li23Mn20As20 | 0
Li2B12Si2 | 2.27
Li2B4O7 | 7.3
Li2B6 | 2
Li2CdGe | 0.99
Li2CdGeS4 | 3.1
Li2CdSnS4 | 3.26
Li2Co4O7F,8 | 0
Li2CrCo3O8,5 | 0
Li2CrCuO4,74 | 0
Li2Cu2S3 | 0
Li2CuF6 | 0
Li2DyIn | 0
Li2Fe2(PO4)3,15 | 0
Li2Fe3CoO8,4 | 0
Li2Fe3NiO8,160 | 0
Li2Fe3NiO8,212 | 0
Li2Fe3SnO8,4 | 0
Li2Fe5O10 | 0
Li2FeGeS4 | 1.42
Li2FeSnS4 | 1.86
Li2FeWO6,146 | 0
Li2Ga | 0
Li2Ga2GeS6 | 3.65
Li2GaGe2Se6 | 2.64
Li2GaPd | 0
Li2HgGe | 0.93
Li2HgGeS4 | 2.46
Li2HgSiS4 | 2.68
Li2HgSnS4 | 2.32
Li2In2GeS6 | 3.45
Li2In2GeSe6 | 2.3
Li2In2SiS6 | 3.61
Li2In2SiSe6 | 2.54
Li2InAg | 0
Li2LaTl | 0
Li2Lu3Ge3 | 0
Li2MgHg | 0
Li2MgIn | 0
Li2MgSn | 0
Li2MnCo3O8,186 | 0
Li2MnCo3O8,5 | 0
Li2MnCu3O8,212 | 0
Li2MnGeS4 | 3.06
Li2MnNi3O8,166 | 0
Li2MnO2F,63 | 0
Li2MoTeO6 | 3.5
Li2Nb2(PO4)3,15 | 0
Li2NdAs2 | 0
Li2NdSb2 | 0
Li2Ni2SbO6,64 | 0
Li2Ni3O6 | 0
Li2Ni3TeO8,186 | 0
Li2Ni5(PO4)4,2 | 0
Li2PrIn | 0
Li2PrP2 | 0
Li2PtO3 | 2.3
Li2Si4Ni5O14,2 | 0
Li2Sn5 | 0
Li2SnIr | 0
Li2Ti3FeO8,160 | 0
Li2Ti3FeO8,166 | 0
Li2TiMn3O8,166 | 0
Li2TlAg | 0
Li2U(MoO5)2,2 | 0
Li2V2F7 | 0
Li2V3CrO8,166 | 0
Li2V3FeO8,8 | 0
Li2WTeO6 | 4
Li2ZnGe | 1.1
Li2ZnGeSe4 | 1.86
Li2ZnSnS4 | 2.87
Li2ZnSnSe4 | 1.87
Li3AlP2 | 2.75
Li3Bi | 0.7
Li3C | 0
Li3Co(NiO2)4,12 | 0
Li3Co2(GeO4)3,230 | 0
Li3Co3SbO8,2 | 0
Li3Co4O8 | 0
Li3Co4TeO8,12 | 0
Li3Cr(NiO2)4,12 | 0
Li3Cr3(CuO6)2,14 | 0
Li3CrCo3O8,166 | 0
Li3CrO4 | 0
Li3Cs2B5O10 | 7.3
Li3Cu2O4 | 0
Li3Cu4NiO8,12 | 0
Li3Cu4O4 | 0
Li3Dy | 0
Li3Fe(CoO2)4,2 | 0
Li3Fe(SbO3)4,1 | 0
Li3Fe2SbO6,12 | 0
Li3FeNi3O8,186 | 0
Li3FeS3 | 0
Li3Mn(CuO3)2,12 | 0
Li3Mn(NiO3)2,12 | 0
Li3Mn2(CoO4)2,1 | 0
Li3Mn2(PO4)3,12 | 0
Li3Mn2CuO6,12 | 0
Li3Mn3NiO8,12 | 0
Li3Mn3WO8,166 | 0
Li3Mn4(PO4)6,2 | 0
Li3Mn4O8 | 0
Li3MnAs2 | 0
Li3Mo2P5O18,2 | 0
Li3Ni(SbO3)4,1 | 0
Li3Ni2(GeO4)3,230 | 0
Li3Ni3(PO4)4,4 | 0
Li3PS4 | 3.68
Li3ScN2 | 2.9
Li3Si3Ag2 | 0
Li3Ti2(PO4)3,12 | 0
Li3Ti3(PO4)4,4 | 0
Li3V12O29 | 0
Li3V4FeO12,5 | 0
Li3V4NiO12,5 | 0
Li3VOF5,1 | 0
Li4.5Al0.5TeO6 | 4.9
Li4.5Cr0.5TeO6 | 1.79
Li4.5Fe0.5TeO6 | 3.25
Li4.5Ga0.5TeO6 | 4.99
Li4.5Mn0.5TeO6 | 1.97
Li4Co2Ni3O10,10 | 0
Li4Co3CuO8,166 | 0
Li4Co5SbO12,12 | 0
Li4Cr3NiO8,2 | 0
Li4CrO5 | 0
Li4Cs3B7O14 | 6.53
Li4Cu(PO4)2,1 | 0
Li4Cu(PO4)2,7 | 0
Li4Fe2Cu3O10,2 | 0
Li4Fe3NiO8,166 | 0
Li4Fe7(OF7)2,1 | 0
Li4Fe9O18 | 0
Li4FeNi3O8,2 | 0
Li4HgGe2S7 | 2.75
Li4MgNi3O8,166 | 0
Li4Mn(WO4)3,1 | 0
Li4Mn3Cr3O12,22 | 0
Li4Mn5Cu3O16,8 | 0
Li4Mn5Nb3O16,1 | 0
Li4Mn5NbO12,12 | 0
Li4Mn5Ni3O16,8 | 0
Li4NbNi3O8,166 | 0
Li4Ni2(PO4)3,2 | 0
Li4Ni3BiO8,166 | 0
Li4Rb3B7O14 | 6.53
Li4SrB2O6 | 6.67
Li4Ti5Cr3O16,8 | 0
Li4TiCr3O8,166 | 0
Li4V5Cu3O16,8 | 0
Li4VF7 | 0
Li4WO5 | 0
Li5Bi4O12 | 0
Li5Co2Ni3O10,10 | 0
Li5Co2O2F5,139 | 0
Li5Cr2Ni5O12,5 | 0
Li5Fe2Ni3O10,2 | 0
Li5Fe6(BO3)6,8 | 0
Li5La3Nb14O42,12 | 0
Li5Mn2Cu5O12,5 | 0
Li5Mn3(FeO5)2,2 | 0
Li5Mn5(SbO6)2,5 | 0
Li5Mn6(BO3)6,8 | 0
Li6Al2Te8O22 | 3.63
Li6Fe2Te8O22 | 1.98
Li6Fe3Co7O20,10 | 0
Li6Fe9CoO20,6 | 0
Li6FeNi9O20,2 | 0
Li6FeO5F,1 | 0
Li6FeO6 | 0
Li6Ga2Te8O22 | 3.85
Li6Mn5CoO12,2 | 0
Li6Mn5FeO12,12 | 0
Li6Mo6Se6O33 | 3.3
Li6Ni5O10 | 0
Li6Rb5B11O22 | 6.53
Li7Ca8Nb12O40,1 | 0
Li7Mo12S16 | 0
Li7Ni11O22 | 0
Li7Ti16O32 | 0
Li7Ti5O12 | 0
Li7Ti7O16 | 0
Li8BiS6 | 0
Li8GeN4 | 2.61
Li8IrO6 | 0
Li8PO3 | 0
Li8PrO6 | 0
Li8Ti16CuS32,1 | 0
Li8TiNi7O16,1 | 0
Li9Fe3(WO4)7,160 | 0
Li9Ga13Te21O66 | 4.45
LiAgF3 | 0
LiAl2Rh | 0
LiAl2Tc | 0
LiAl3 | 0
LiAlB4 | 0
LiAlGe | 0
LiAlRh2 | 0
LiAsS2 | 1.6
LiBePt2 | 0
LiBi2(PO4)3,15 | 0
LiBi3O4Cl2 | 3.35
LiBi4Nb3O12 | 3
LiBi4Ta3O12 | 3.5
LiCa2Ga | 0
LiCa2Ge3 | 0
LiCa2In | 0
LiCa2Mg | 0
LiCa3As2H | 1.4
LiCaO3 | 0
LiCd2Rh | 0
LiCdBO3 | 4.28
LiCl | 9.33
LiCo(CO3)2,12 | 0
LiCo(CO3)2,148 | 0
LiCo7O7F,156 | 0
LiCoS2 | 0
LiCsCO3 | 6.19
LiCu2(CO3)2,1 | 0
LiCu2Ge | 0
LiCu3F7 | 0
LiCu3O3 | 0
LiCu5P3O13,2 | 0
LiCuO2 | 0
LiCuPO4,15 | 0
LiCuPO4,63 | 0
LiEr2Ga | 0
LiErAu2 | 0
LiF | 11.7
LiFe2(PO4)3,1 | 0
LiFe2(SiO4)2,1 | 0
LiGaAg2 | 0
LiGaAu2 | 0
LiGaGe2Se6 | 2.64
LiGaO2 | 5.6
LiGaPd2 | 0
LiGaPt2 | 0
LiGaTe2 | 2.31
LiGd5P2O13 | 3.73
LiGeRh2 | 0
LiH3Se2O6 | 4.9
LiHf2Ir | 0
LiHfPd2 | 0
LiHg2Pd | 0
LiHoAu2 | 0
LiHoO3 | 0
LiIn2Rh | 0
LiInAg2 | 0
LiInI4O12 | 4.27
LiInSe2 | 2.83
LiInSn | 0
LiInSnS4 | 2.3
LiInTe2 | 1.46
LiKCO3 | 6.32
LiLa2IrO6,14 | 0
LiLu2Ga | 0
LiLu2Pd | 0
LiLu2Ru | 0
LiLu2Tc | 0
LiMg2Ag | 0
LiMgAs | 0.7
LiMgBi | 0.4
LiMgN | 3.2
LiMgSnPd,216 | 0
LiMn(PO4)2,14 | 0
LiMn2(PO4)2,29 | 0
LiMn4O8 | 0
LiMn9Se10 | 0
LiMnCoO4,74 | 0
LiMnCuO4,74 | 0
LiMnO2 | 0
LiMnP2O7,11 | 0
LiMnSiO4,63 | 0
LiMo3O8 | 0
LiMoIO6 | 2.8
LiNi2(PO4)3,15 | 0
LiNi4O8 | 0
LiNiP2O7,15 | 0
LiPbB9O15 | 4.75
LiPbSb3S6 | 1.6
LiPr2Ru | 0
LiRbCO3 | 6.28
LiSbS2 | 1.36
LiSbSe2 | 0.68
LiSbTe2 | 0.129
LiScHg2 | 0
LiSiPd2 | 0
LiSiRh2 | 0
LiSm3SiS7 | 2.83
LiSn(PO3)4,134 | 0
LiSn(PO3)4,15 | 0
LiSn4Ir | 0
LiSnAu | 0
LiTaO3 | 4.1
LiTaRh2 | 0
LiThAu2 | 0
LiTi11O20 | 0
LiTi3O6 | 0
LiTiSiO4,63 | 0
LiTlPd2 | 0
LiTm2Rh | 0
LiTm2Ru | 0
LiTmSn | 0
LiV2NiO6,15 | 0
LiV3O4 | 0
LiY(CuP)2,164 | 0
LiY2Ru | 0
LiZn(Fe5O8)2,160 | 0
LiZnBO3 | 3.1
LiZr2Os | 0
LiZrRh2 | 0
Lu2AgAu | 0
Lu2Al3Co | 0
Lu2AlTc | 0
Lu2CdAg | 0
Lu2CdIn | 0
Lu2CrS4 | 1.75
Lu2Fe2Si2C,12 | 0
Lu2FeS4 | 0
Lu2InHg | 0
Lu2MgHg | 0
Lu2Mn12P7 | 0
Lu2Mo2C3 | 0
Lu2O3 | 5.5
Lu2TlAg | 0
Lu2TlCd | 0
Lu3BC3 | 0
Lu3Ga | 0
Lu3InN | 0
Lu3TlC | 0
Lu4C7 | 0
Lu5Si10Ir4 | 0
Lu5Si3B | 0
Lu7Ni2Te2 | 0
Lu7Te2Pd2 | 0
LuAg2 | 0
LuAl2Pd5 | 0
LuAlAg2 | 0
LuAu | 0
LuBPd3 | 0
LuC2 | 0
LuCdAg2 | 0
LuGaRh2 | 0
LuGe2 | 0
LuHfRu2 | 0
LuIn3S6 | 1.27
LuIr | 0
LuIr2 | 0
LuMnSi | 0
LuNiBC,129 | 0
LuP | 1.3
LuPt3 | 0
LuScRh2 | 0
LuScRu2 | 0
LuScZn2 | 0
LuSi2Ni | 0
LuSi2Os2 | 0
LuSiIr | 0
LuU2S3O2,139 | 0
LuUO3 | 0
Mg10B16Ir19 | 0
Mg17Al11Pd | 0
Mg23Al30 | 0
Mg2AgIr | 0
Mg2Co | 0.66
Mg2CrN2 | 0
Mg2Cu | 0
Mg2CuWO6,1 | 0
Mg2Ga | 0
Mg2Ge | 1.67
Mg2GeB2Rh5,127 | 0
Mg2GeSe4 | 2.02
Mg2MnN2 | 0
Mg2PdAu | 0
Mg2RhAu | 0
Mg2Si | 2.27
Mg2SiPt | 0
Mg2TcO4 | 0
Mg2TiIrO6,14 | 0
Mg2V9O13 | 0
Mg2Zr14O5 | 0
Mg32Al36Ag13 | 0
Mg3Al9FeSi5,189 | 0
Mg3B50C8 | 2.7
Mg3Bi2 | 0
Mg3Ga7Co2 | 0
Mg3Ge | 0
Mg3Mn2Al18 | 0
Mg3N2 | 2.8
Mg3Ni20B6 | 0
Mg3Ni20P6 | 0
Mg3P2 | 1.4
Mg3Rh | 0
Mg3Ru2 | 0
Mg3Tl | 0
Mg4Sc3(SiO3)8,3 | 0
Mg5As | 0
Mg5B3O9F | 5.63
Mg5Ti13O30 | 0
Mg5Tl2 | 0
Mg9CuO10 | 0
MgAgAs | 0
MgAs4Rh6 | 0
MgCo2(PO5)2,70 | 0
MgCo2S4 | 0
MgCr | 0
MgCuBi | 0
MgCuSb | 0
MgCuSn | 0
MgF2 | 11.1
MgFe2S4 | 0
MgFe4O8 | 0
MgIn3 | 0
MgInAg2 | 0
MgInPd2 | 0
MgMnO3 | 0
MgMnRh2 | 0
MgNiSb | 0
MgPb3 | 0
MgPt5 | 0
MgRh2Pb | 0
MgRhF6 | 0
MgSbF6 | 0
MgSbPt | 0
MgSc | 0
MgScAg2 | 0
MgSi7Ir3 | 0
MgSiN2 | 4.05
MgSn4O8 | 0
MgSnRh2 | 0
MgTe | 3.6
MgTi11O20 | 0
MgTi4O6 | 0
MgTi4S8 | 0
MgTl | 0
MgV4O6 | 0
MgZn2 | 0
Mn1.95GdIn1.05S5 | 1.66
Mn2.04Gd1.47In0.49S5 | 1.75
Mn2AlB2 | 0
Mn2AlO4 | 0
Mn2CoAs | 0
Mn2CoGe | 0
Mn2Cu(PO4)3,167 | 0
Mn2GaW | 0
Mn2GeS4 | 0
Mn2Hg5 | 0
Mn2Nb | 0
Mn2OF3 | 0
Mn2P | 0
Mn2P2Se6 | 2.5
Mn2Tl2O7 | 0
Mn2VSi | 0
Mn3Al10 | 0
Mn3Cr3(CoO8)2,8 | 0
Mn3Cr3(TeO8)2,8 | 0
Mn3NbO8 | 0
Mn3NiN | 0
Mn3O2F6 | 0
Mn3PdN | 0
Mn3PtN | 0
Mn3SbO8 | 0
Mn3Ta2O8 | 1.89
Mn3V2(SiO4)3,230 | 0
Mn5As4 | 0
Mn5Ge2 | 0
Mn5O3F5 | 0
Mn5O7 | 0
Mn7O7F | 0
MnAl3 | 0.58
MnAlAu2 | 0
MnAs | 0
MnB2W2 | 0
MnBe2Co | 0
MnCdO2 | 0
MnCo4O8 | 0
MnCoSi | 0
MnCu2Sn | 0
MnCu3 | 0
MnF2 | 9.9
MnFeAs | 0
MnFeCoGe,216 | 0
MnGaNi2 | 0
MnGaPt | 0
MnGePd | 0
MnGeRh2 | 0
MnInCu2 | 0
MnNbO4 | 0
MnNi | 0
MnNiP | 0
MnO | 3.6
MnO2 | 1.3
MnP2 | 0
MnP4 | 0.28
MnS | 0
MnSb2O4 | 2.65
MnSb2O6 | 0
MnSb2Se4 | 0.31
MnSb3(PO4)6,146 | 0
MnSbPd | 0
MnSbRh2 | 0
MnSe | 2.5
MnSi | 0.6
MnSiNi2 | 0
MnSnRu2 | 0
MnTcOs | 0
MnTe9 | 2
MnTePd | 0
MnVTe2O8 | 1.9
Mo2NCl8 | 0
Mo3Pd2N | 0
Mo5As4 | 0
Mo5O14 | 0
MoSe2 | 1.6
NH7Se2O6 | 4.81
Na0.5Pb1.75GeS4 | 2.08
Na0.5Pb1.75GeSe4 | 1.6
Na0.75Eu1.625GeSe4 | 2
Na10Ga6Sn3 | 0
Na11Bi5O16 | 0
Na11Ti20O40 | 0
Na15Sn4 | 0
Na19Zr11S30 | 0
Na2B6O9F2 | 7.33
Na2BaGeS4 | 3.7
Na2BaGeSe4 | 2.25
Na2BaSnS4 | 3.27
Na2BaSnSe4 | 2.46
Na2Be4B4O11 | 7.3
Na2CdGe2Se6 | 2.37
Na2CdSnS4 | 2.52
Na2Cl | 0
Na2Cr7O14 | 0
Na2CsSb | 0.8
Na2EuGeSe4 | 2
Na2Ga2GeS6 | 3.29
Na2GdP2O8 | 4.185
Na2Ge2Se5 | 2.38
Na2GeIn2Se6 | 2.47
Na2Hg3Ge2S8 | 2.68
Na2Hg3S2.51Se1.49 | 2.03
Na2Hg3Si2S8 | 2.86
Na2Hg3Sn2S8 | 2.45
Na2In | 0
Na2In2GeS6 | 3.17
Na2In2SiS6 | 3.27
Na2In4SSe6 | 1.92
Na2In5Au6 | 0
Na2LiTa | 0
Na2Mo2Se2O11 | 3.1
Na2Nb4Se4O19 | 3.56
Na2PtI6O18 | 2.4
Na2RbSb | 1
Na2S | 2.4
Na2SO4 | 0
Na2Se | 2
Na2Te | 2.3
Na2TeS3 | 2.35
Na2Ti2Sb2O,139 | 0
Na2Ti3O7 | 3.51
Na2Tl | 0
Na2UI6 | 0
Na2V6O13 | 0
Na2VCuF7,62 | 0
Na2Zn3Se4O12 | 4.9
Na2ZnGe2Se6 | 2.36
Na2ZnSn2S6 | 2.93
Na3In2Au | 0
Na3Mn2(GeO4)3,230 | 0
Na3MoO4Cl | 4.69
Na3MoO4F | 4.77
Na3Re | 0
Na3Sn2F6Cl | 3.88
Na3Tl | 0
Na3UF7 | 0
Na3W4O12 | 0
Na3WO4Cl | 4.99
Na3ZnB5O10 | 3.2
Na4MgGe2Se6 | 2.53
Na4MgSi2Se6 | 2.85
Na5Cu7O13 | 0
Na5Fe6(SiO3)12,5 | 0
Na5GdMo4O16 | 3.376
Na6CoSe4 | 0
Na6FeS4 | 0
Na7.36Ga7.24Sn4.78Se24 | 1.5
Na7Co2O6 | 0.495
Na8Al8Si38 | 0.64
Na8CsB21O36 | 4.67
Na8Cu5O10 | 0
Na8Eu2Ge4S12 | 2.15
Na8Hg3 | 0
Na8NbO6 | 0
Na8PO3 | 0
Na9W16O48 | 0
NaAlGeS4 | 3.6
NaAsO3 | 0
NaB15 | 0.32
NaBa2Cu3S5 | 0.45
NaBaB5O9 | 4.78
NaBi3 | 0
NaC | 0
NaCd2Au | 0
NaCd4P3 | 1.1
NaCdAsS3 | 2.93
NaCdO3 | 0
NaCdSb | 0
NaCeS2 | 0
NaCeS3 | 2.15
NaCuO | 0
NaF | 10.5
NaFe2(SiO3)4,5 | 0
NaFe2O3 | 0
NaGaGe3Se8 | 2.35
NaGe3P3 | 2.06
NaH3Se2O6 | 4.9
NaHg | 0
NaIn3S5 | 2.18
NaIn3Se5 | 2.17
NaInI4O12 | 4.25
NaInS2 | 1.9
NaInSe2 | 2.8
NaInSnS4 | 2.4
NaInTe2 | 1.6
NaInTe2O6 | 4
NaIrPb | 0
NaLa2TaO6 | 4.5
NaLaS3 | 2.61
NaLi3 | 0
NaLu(Pd3O4)2,200 | 0
NaNb2PS10 | 1.72
NaNi2O3 | 0
NaSb | 0.82
NaSbF6 | 3.76
NaSbTe2 | 0.47
NaScSe2O6 | 5.5
NaSi2Pd3 | 0
NaSmP2S6 | 2.54
NaSn2 | 0
NaTa3 | 0
NaTi5Se8 | 0
NaTl | 0
NaYTe4O10 | 3.9
NaYbP2S6 | 1.85
NaZr2TiF11,12 | 0
NaZrCuTe3,62 | 0
Nb17Ir3S40 | 0
Nb2Co3O9 | 0
Nb2Cr4Si5 | 0
Nb2O5 | 3.08
Nb2Sb | 0
Nb3B2 | 0
Nb3Bi | 0
Nb3Fe20B6 | 0
Nb3In | 0
Nb3IrSe8 | 0
Nb3Os | 0
Nb3Ru | 0
Nb3Te | 0
Nb3V(PO4)6,146 | 0
Nb3VS6 | 0
Nb40N21O16 | 0
Nb4Co2PdSe12,12 | 0
Nb5Ga4 | 0
Nb5Ge3 | 0
Nb5OF14 | 0
Nb6Co7 | 0
Nb6VSb3O25 | 3.2
NbCl4O2 | 0
NbCrN | 0
NbCrW | 0
NbGaCo2 | 0
NbHO3 | 0
NbHg3F6 | 0
NbIrSn | 0.28
NbOsPb | 0
NbPt2 | 0
NbRu2Cl | 0
NbSe2 | 1.4
NbSi2 | 0
NbSiIr | 0
Nd1.33Lu0.67S3 | 1.5
Nd10OSe14 | 1.98
Nd2BC | 0
Nd2CdIn | 0
Nd2Fe14B | 0
Nd2Ge5Rh3 | 0
Nd2HfS5 | 0.7
Nd2IrPd | 0
Nd2Ni7P4 | 0
Nd2O3 | 4.4
Nd2Ru2O7 | 0
Nd2S3 | 2.65
Nd2Sn3Se9 | 0.5
Nd2Te3 | 1.12
Nd2WC2 | 0
Nd2YbCuS5 | 1.35
Nd2ZnGa | 0
Nd2ZrS5 | 1.83
Nd3AlC | 0
Nd3Ge2Ru2 | 0
Nd3Ge5 | 0
Nd3In | 0
Nd3Ni13B2 | 0
Nd3Te4 | 1.6
Nd3Zr | 0
Nd4Ge3Rh4 | 0
Nd4Ge3S12 | 2.62
Nd4InSbSe9 | 1.57
Nd4Mg3Co2 | 0
Nd4MgRu | 0
Nd4O3F7 | 0
Nd5Ge3 | 0
Nd5Ge4 | 0
NdAgAs2 | 0
NdAgPb | 0
NdAl4Ge2Au,166 | 0
NdAl7Au3 | 0
NdAl8Co2 | 0
NdAs | 1.04
NdAs2Pd2 | 0
NdAu3 | 0
NdB6 | 4.9
NdBRh3 | 0
NdBi | 0
NdCo2Ge2 | 0
NdCo2Si2 | 0
NdCr2Si2 | 0
NdCrGe3 | 0
NdCu3(RuO3)4,204 | 0
NdCuOS | 2.98
NdCuOTe | 2.26
NdErTl2 | 0
NdErZn2 | 0
NdF3 | 6.15
NdFMoO4 | 3.66
NdFeSi2 | 0
NdGa2Ni | 0
NdGaO3 | 0
NdGe2Pt2 | 0
NdIn3 | 0
NdIn3S6 | 1.15
NdIn5Rh | 0
NdInAu | 0
NdInCu | 0
NdLuSe3 | 1.61
NdMg2 | 0
NdMg2Ni9 | 0
NdMgNi4 | 0
NdMnSbO,129 | 0
NdNi2Sn2 | 0
NdNiC2 | 0
NdO2 | 0
NdP2Ru2 | 0
NdPt | 0
NdRe4Si2 | 0
NdRh | 0
NdSb | 0
NdSbPd | 0
NdScGe | 0
NdSi2Ir2 | 0
NdSmHg2 | 0
NdSn2 | 0
NdSnRh | 0
NdTe | 0
NdTe2 | 0.48
NdTiGe | 0
NdTlAg2 | 0
NdTlPd | 0
NdZn2Ag | 0
Ni23B6 | 0
Ni2Ge | 0
Ni2InVO6 | 1.92
Ni2Mo3N | 0
Ni2Mo4C | 0
Ni2Mo4N | 0
Ni2PO5 | 0
Ni2Te3O8 | 3.84
Ni3Ge | 0
Ni3Pt | 0
Ni3S4 | 0
Ni3SnN | 0
Ni4Bi9O18 | 0
Ni4P3O12 | 0
Ni7P8O28 | 0
NiAgO2 | 0
NiAsO3 | 0
NiC2N2 | 2
NiCO4 | 0
NiGe | 0
NiGePt2 | 0
NiI | 0
NiN | 0
NiO | 4
NiP4O12 | 0
NiS2 | 0.64
NiTe | 0.23
OsAsS | 1.3
OsPS | 1.4
OsPSe | 1.4
OsS2 | 2
OsSbS | 1.2
OsSbSe | 0.4
OsSbTe | 0.05
OsTe2 | 0.3
P2H12N7Cl,2 | 0
P2H4RhO9,5 | 0
P2O5 | 0
P2Se3 | 2.4
P2Se5 | 2.2
PAs | 0.23
PH2NO2,67 | 0
PSe | 2.5
PW5O17 | 0
Pb0.59Ge0.41Te | 0.49
Pb0.61Ge0.39Te | 0.56
Pb0.65Se0.65Sn0.35Te0.35 | 0.09
Pb0.6Ge0.4Te | 0.51
Pb0.72Se0.72Sn0.28Te0.28 | 0.12
Pb0.75Ge0.25Te | 0.44
Pb0.75Sn0.25Se | 0.04
Pb0.75Sn0.25Te | 0.04
Pb0.77Sn0.23Te | 0.044
Pb0.7Ge0.3Se | 0.4
Pb0.7Ge0.3Te | 0.48
Pb0.83Sn0.17Se | 0.035
Pb0.83Sn0.17Te | 0.15
Pb0.85Ge0.15Te | 0.36
Pb0.85Se0.85Ge0.15S0.15 | 0.34
Pb0.85Se0.85Ge0.15Te0.15 | 0.32
Pb0.85Se0.85Sn0.15Se0.15 | 0.22
Pb0.85Se0.85Sn0.15Te0.15 | 0.18
Pb0.87Sn0.13Se | 0.02
Pb0.8Ge0.2Se | 0.35
Pb0.8Ge0.2Te | 0.4
Pb0.8Se0.8Bi0.4Te0.6 | 0.22
Pb0.8Se0.8Ge0.2Te0.2 | 0.36
Pb0.8Se0.8Sn0.2Te0.2 | 0.14
Pb0.92Se0.92Sn0.08Te0.08 | 0.22
Pb0.92Sn0.08Se | 0.059
Pb0.93Sn0.07Se | 0.075
Pb0.93TeGa0.07 | 0.34
Pb0.93TeIn0.07 | 0.32
Pb0.93TeTl0.07 | 0.54
Pb0.94Se0.94Ge0.06Te0.06 | 0.28
Pb0.94Sn0.06Te | 0.28
Pb0.95Ge0.05Se | 0.28
Pb0.95Ge0.05Te | 0.34
Pb0.95Mn0.05Te | 0.37
Pb0.95Se0.95Ge0.05S0.05 | 0.29
Pb0.95Sn0.05Se | 0.12
Pb0.95Te0.95Ge0.05S0.05 | 0.4
Pb0.96TeGa0.04 | 0.37
Pb0.96TeIn0.04 | 0.37
Pb0.96TeTl0.04 | 0.57
Pb0.97Se0.97Ge0.03S0.03 | 0.28
Pb0.98Se0.98Bi0.04Te0.06 | 0.28
Pb0.98Te0.98Ge0.02S0.02 | 0.34
Pb0.995TeGa0.005 | 0.37
Pb0.995TeIn0.005 | 0.43
Pb0.995TeTl0.005 | 0.48
Pb0.999Se0.999Bi0.002Te0.003 | 0.79
Pb0.999TeGa0.001 | 0.3
Pb0.999TeIn0.001 | 0.3
Pb0.999TeTl0.001 | 0.3
Pb0.99Ge0.01Se | 0.27
Pb0.99Ge0.01Te | 0.32
Pb0.99Se0.99Ge0.01Te0.01 | 0.23
Pb0.99Se0.99Sn0.01Se0.01 | 0.31
Pb0.99Sn0.01Te | 0.23
Pb0.99Te0.99Ge0.01S0.01 | 0.32
Pb0.99TeGa0.01 | 0.42
Pb0.99TeIn0.01 | 0.53
Pb0.99TeTl0.01 | 0.59
Pb0.9Ge0.1Se | 0.3
Pb0.9Ge0.1Te | 0.35
Pb0.9Mn0.1Te | 0.49
Pb0.9Se0.9Bi0.2Te0.3 | 0.25
Pb0.9Se0.9Ge0.1S0.1 | 0.32
Pb0.9Se0.9Sn0.1Se0.1 | 0.24
Pb0.9Sn0.1Te | 0.16
Pb10B3O13Br3 | 3.25
Pb14B2O14Br6 | 2.62
Pb17O8Cl18 | 3.44
Pb2B3O7.5H2 | 4.42
Pb2BO3Cl | 3.99
Pb2BO4H | 3.76
Pb2Bi5.9La2.1S14 | 1
Pb2BiS2I3 | 1.6
Pb2GeSe4O12 | 4.1
Pb2H2P2O6 | 3.97
Pb2MnO4 | 1.5
Pb2N2SeO9 | 3.76
Pb2Nb2Se4O15 | 2.79
Pb2O3 | 1.67
Pb2SbS2I3 | 2
Pb2V3Se5O18 | 3.14
Pb3B3O10N | 3.64
Pb3BiP3O12 | 3.7
Pb3BiV3O12 | 2.5
Pb3Br2Se2O6 | 3.73
Pb3Cl4TeO3 | 3.79
Pb3O4 | 2.12
Pb4Ga5GeS12 | 2.35
Pb4Ga5GeSe12 | 1.91
Pb4Sb6Se13 | 0.65
Pb4V2Se6O21 | 3.37
Pb6B2CrO12 | 1.8
Pb6B2MoO12 | 2.9
Pb6B4O13H2 | 3.24
Pb6BBrO7 | 2.84
Pb6Sb6Se17 | 0.8
Pb7Bi4Se13 | 0.29
PbBiBO4 | 3.2
PbBiO2Cl | 2.45
PbCoO3 | 0.28
PbCrO4 | 2.25
PbCuSbS3 | 1.31
PbGa2GeSe6 | 1.96
PbGa2S4 | 2.38
PbGa2Se4 | 1.83
PbGa2SiSe6 | 2.17
PbGa4S7 | 3.08
PbGeS3 | 2.4
PbMnIn2S5 | 1.45
PbSb2Se4 | 1.8
PbSbBS4 | 1.803
PbSbO2Br | 2.67
PbSbO2I | 2.48
PbSe0.01S0.99 | 0.366
PbSe0.5S0.5 | 0.325
PbSe0.95S0.05 | 0.257
PbSe0.99S0.01 | 0.255
PbSe0.9S0.1 | 0.272
PbSeO4 | 4.3
PbTe0.01Se0.99 | 0.256
PbTe0.05Se0.95 | 0.262
PbTe0.5Se0.5 | 0.285
PbTe0.99Se0.01 | 0.297
Pd16S7 | 0
Pd2N | 0
Pd3P2S8 | 2.12
Pd3Pb2S2 | 0
PdI2O6 | 1.31
PdO | 0.8
PdP2 | 0.65
PdPAs | 0.45
PdPSe | 0.15
PdPb2 | 0
PdS | 0.5
PdS2 | 0.75
PdSe | 0.2
PdSe2 | 0.4
PdTe2 | 1.8
Pm2CuGe | 0
Pm2IrRh | 0
Pm2LiAl | 0
Pm2LiGa | 0
Pm2LiIr | 0
Pm2LiSi | 0
Pm2NiRh | 0
Pm2PtAu | 0
Pm3I | 0
PmCd3 | 0
PmCdPd2 | 0
PmDy3 | 0
PmGaAu2 | 0
PmHgAu2 | 0
PmLi2Al | 0
PmLi2Ge | 0
PmMgAu2 | 0
PmMgCd2 | 0
PmMgRh2 | 0
PmSbRh2 | 0
PmSnRh2 | 0
Pr1.29Lu0.71S3 | 1.38
Pr10OSe14 | 1.89
Pr2.48Tb0.52Ga1.67S7 | 2.61
Pr27Se40 | 0
Pr2Au | 0
Pr2CdSn | 0
Pr2Co12P7 | 0
Pr2Ge2Se7 | 1.32
Pr2GeSe5 | 1.8
Pr2HgPb | 0
Pr2InGe2 | 0
Pr2InPd2 | 0
Pr2Ir2O7 | 0
Pr2Sr2PtO7.07 | 3.05
Pr2Te4O11 | 3.65
Pr2YbCuS5 | 1.25
Pr3Al4Si6 | 0
Pr3Cd | 0
Pr3I | 0
Pr4InSbSe9 | 1.89
Pr4MgRu | 0
Pr4Sb3 | 0
Pr4Te7 | 0.46
Pr5In11Ni6 | 0
Pr5Si4 | 0
Pr6Fe13Si | 0
Pr7Mn8O24 | 0
Pr9Sb5O5 | 0
PrAgAs2 | 0
PrAl3Ni2 | 0
PrAs | 1
PrAu | 0
PrB2Ru2 | 0
PrB4 | 0
PrB6 | 4.9
PrBN2 | 4
PrBPt4 | 0
PrBi2O6 | 0
PrCd | 0
PrCo2As2 | 0
PrCo2Ge2 | 0
PrCo4B | 0
PrCuOS | 3.03
PrErIn2 | 0
PrErMg2 | 0
PrFMoO4 | 3.64
PrFe2Si2 | 0
PrFeGe2 | 0
PrGaAu2 | 0
PrGe3 | 0
PrGe5 | 0
PrGeAu | 0
PrIn | 0
PrIn3S6 | 1.14
PrInAu2 | 0
PrIr2 | 0
PrLuIn2 | 0
PrLuSe3 | 1.56
PrMgAg2 | 0
PrMgGa | 0
PrMn2Si2 | 0
PrMo3 | 0
PrNiGe2 | 0
PrO | 0.55
PrP | 0
PrSb | 0.66
PrSbPt | 0
PrSm3 | 0
PrSmO2 | 0
PrTaN2O | 2
PrTe1.9 | 1
PrTmTl2 | 0
PrZn | 0
Pt0.97S2 | 0.95
Pt3Pb | 0
Pt3PbC | 0
PtN | 0
PtPAs | 0.4
PtS2 | 0.75
PtSe2 | 0.1
Rb1.45Pb3.1Sb7.45Se15 | 0.45
Rb1.54Cd1.54Bi2.46S6 | 1.33
Rb15Hg16 | 0
Rb28Mg9In51 | 0
Rb2AgPS4 | 2.6
Rb2AgVS4 | 1.83
Rb2BaNb2Se11 | 1.53
Rb2Cd3B16O28 | 4.76
Rb2Cd3S4 | 2.92
Rb2Cd3Se4 | 2.37
Rb2Cd3Te4 | 2.3
Rb2CdBr2I2 | 3.35
Rb2CdP2Se6 | 2.58
Rb2CrF6 | 0
Rb2CsSb | 1.5
Rb2Cu2Sb2S5 | 1.6
Rb2Cu2Sn2S6 | 1.44
Rb2Cu2Sn2Se6 | 1.04
Rb2Cu2SnS4 | 2.08
Rb2CuNbS4 | 2.64
Rb2CuNbSe4 | 2.19
Rb2CuVS4 | 1.85
Rb2FeI4 | 0
Rb2GeB4O9 | 5.54
Rb2Hg3Ge2S8 | 2.8
Rb2Hg3Sn2S8 | 2.48
Rb2HgP2Se6 | 2.32
Rb2Mo3Se3O16 | 3.1
Rb2Mo9Se10 | 0
Rb2Na2IrO4,14 | 0
Rb2NaNiF6,225 | 0
Rb2NaVF6,225 | 0
Rb2PtI6O18 | 2.4
Rb2SCl6F,225 | 0
Rb2Sn3Sb2S10 | 2.33
Rb2Te | 4.5
Rb2TeBr6 | 2.14
Rb2TeI6 | 1.4
Rb2TiAg2S4 | 2.33
Rb2TiCu2S4 | 2.19
Rb2Zn3Se4O12 | 4.9
Rb3Ag9P4S16 | 2.6
Rb3Al3Ge7S20 | 3.1
Rb3Al3Ge7Se20 | 2.4
Rb3Bi2Br9 | 2.62
Rb3CdB5O10 | 2.34
Rb3Cu8S6 | 0
Rb3Ga | 0
Rb3Mn | 0
Rb3NaMo2O8 | 4.84
Rb3Nb2AsSe11 | 1.5
Rb3Sb | 1
Rb3Sb2Br9 | 2.48
Rb3Sb2I9 | 1.94
Rb3Sm | 0
Rb3Ta2AsS11 | 2.21
Rb3Tm | 0
Rb3ZnB5O10 | 2.66
Rb4Ag9Sb4S12 | 2
Rb4Ge3B6O17 | 5.42
Rb4GeP4Se12 | 2
Rb4Mo5P2O22 | 3.51
Rb4Si2CuO7,2 | 0
Rb4Ti3S14 | 1.59
Rb5BS4O16 | 3.99
Rb5Tl3O | 0
Rb5W18O54 | 0
Rb5W8O30 | 0
Rb6O | 0
Rb6P3S15 | 2.3
Rb7Th2P6Se21 | 2.07
Rb8Ga8Si38 | 1.18
Rb9Bi13S24 | 1.3
RbAg2SbS4 | 2.3
RbAg2TeS6 | 2.04
RbAg5P2S8 | 2.4
RbAgF3 | 0
RbB5(H2O3)4,41 | 0
RbBa2P5O15 | 7.6
RbBi2 | 0
RbBi3Se4Te | 0.8
RbBr3 | 0
RbC8 | 0
RbCaBO3 | 3.67
RbCd13 | 0
RbCd4Ga5S12 | 3.02
RbCd4Ga5Se12 | 2.19
RbCd4Ga5Te12 | 1.64
RbCd4In5Se12 | 1.57
RbCdB3O6 | 4.2
RbCu2AsS3 | 1.96
RbCu2SbS3 | 1.67
RbCu2VS4 | 1.45
RbCu4AsS4 | 2.15
RbCuPdF5,62 | 0
RbCuSb2S4 | 1.6
RbF | 10.4
RbF3 | 0
RbGaSnSe4 | 1.88
RbGe3 | 0
RbGeB3O7 | 5.58
RbH2I3O9 | 4.07
RbH3Se2O6 | 4.84
RbHg3 | 0
RbHgSbTe3 | 0.2
RbIn4 | 0
RbIn5S6 | 2.5
RbInGeS4 | 3.1
RbInS2 | 3.3
RbInSnS4 | 2.7
RbInTe3O8 | 3.9
RbMn4Ga5Te12 | 1.53
RbMn4In5Se12 | 1.76
RbMnTe2 | 0
RbMoPO6 | 2.96
RbNa2NiO2,139 | 0
RbNb3Te2O12 | 3.49
RbNb4Br11 | 0.46
RbNbSe2O7 | 4.1
RbPSe6 | 2.18
RbPbPO4 | 4.35
RbPdF3 | 0
RbSbO3 | 0
RbSbSe2 | 1.62
RbSbTe2 | 0.38
RbScSe2O6 | 4.9
RbTa3Te2O12 | 3.88
RbTbSe2 | 2.5
RbTiBr3 | 0
RbTmO3 | 0
RbU2SbS8,8 | 0
RbUAgS3,63 | 0
RbVP2S7,5 | 0
RbWO3 | 0
RbYTe2O6 | 3.6
RbYbZnSe3 | 2.07
RbZn4In5Se12 | 1.76
RbZrPSe6 | 2
Re2PbO6 | 0
Re2RuBr | 0
Re2W3C | 0
Re3As7 | 0
Re3F | 0
Re3P4 | 0
Re5Ni2As12 | 0
ReBiO3 | 0
ReCl4 | 0
ReF6 | 0
ReIr3 | 0
ReO3 | 2.3
RePO5 | 0
ReRuOs | 0
ReSn3 | 0
ReTe2Cl12 | 0
Rh0.67S2 | 1.5
Rh0.67Se2 | 0.7
Rh2S3 | 0.8
Rh3Pb | 0
Rh7Pb3O15 | 0
RhAs2 | 1.15
RhP2 | 1
RhS3 | 1.5
RhSSe | 0.7
RhSbTe | 0.5
RhSe2 | 0.6
RhSe3 | 0.7
Ru3Cl | 0
RuAs2 | 0.8
RuAsS | 1.2
RuCl3 | 0
RuPAs | 0.8
RuPS | 1.4
RuS2 | 1.8
RuSb2 | 0.3
RuSbSe | 0.9
RuSbTe | 0.5
RuSe2 | 1
RuTe2 | 0.25
Sb2I2F11 | 0
Sb2Te | 0
Sb2XeF14 | 0
Sb3O4I | 2.61
Sb4Pb4S11 | 0
Sb5O7I | 1.95
Sb8O11I2 | 2.72
SbPd3 | 0
SbPt3 | 0
SbRh3 | 0
SbSi | 1.9
Sc11Al2Ge8 | 0
Sc14Cu14O37 | 0
Sc2Al3Ru | 0
Sc2CuRu | 0
Sc2FeB2Ir5,127 | 0
Sc2GaAg | 0
Sc2GaIr | 0
Sc2MnC | 0
Sc2P3O12 | 0
Sc2S3 | 2
Sc2TlTc | 0
Sc3BPb | 0
Sc3C4 | 0
Sc3Fe2Si3 | 0
Sc3GaC | 0
Sc3Mn2Ga6 | 0
Sc3PbC | 0
Sc3Re2Si4 | 0
Sc4Ge6Rh7 | 0
Sc5Bi3 | 0
Sc5NCl8 | 0
Sc5Pb3 | 0
Sc6FeSb2 | 0
Sc6NiTe2 | 0
Sc6Te2Os | 0
Sc7CI12 | 0
Sc8Te3 | 0
ScAg | 0
ScAlNi2 | 0
ScBIr3 | 0
ScBPd3 | 0
ScBe5 | 0
ScCdAg2 | 0
ScCdHg2 | 0
ScCoGe2 | 0
ScCoO3 | 0
ScCrO4 | 0
ScCu2 | 0
ScGa2 | 0
ScGa6Fe6 | 0
ScGe2 | 0
ScIr | 0
ScN | 2.6
ScNiSb | 0.11
ScPPt | 0
ScPdSb | 0.23
ScRh | 0
ScRh3C | 0
ScSbRh2 | 0
ScSbRu2 | 0
ScSi3Ni | 0
ScSnPd | 0
ScTa2O5N | 2.67
ScTi9N9 | 0
ScTiNbO6 | 3.58
ScTiO3 | 0
ScV2Ga4 | 0
ScZn2 | 0
ScZn3 | 0
ScZnNi2 | 0
ScZnPt2 | 0
Se0.2Te0.8 | 0.4
Se0.4Te0.6 | 0.7
Se0.5Te0.5 | 1
Se0.6Te0.4 | 1.2
Se2B2O7 | 4.64
Se3Te | 1.87
SeS | 1.9
SeTe | 1.58
Si2Ni6B | 0
Si2NiP3 | 0
Si2Pd9 | 0
Si2Ru | 0
Si2SbO6 | 0
Si30P16Te8 | 1.24
Si3N4 | 5.1
Si4Cu15 | 0
Si4Cu5O14 | 0
SiAs2 | 0.88
SiAu3 | 0
SiB3 | 2
SiBi3O7 | 0
SiHg3 | 0
SiP | 2
SiP2 | 1.89
SiSb3 | 0
SiSn | 0.59
SiTe2Os | 0
SiW3 | 0
Sm1.82Lu2.18Se6 | 1.51
Sm2AgRu | 0
Sm2AlCd | 0
Sm2Cu4Sn5 | 0
Sm2CuAs3O,62 | 0
Sm2Fe17 | 0
Sm2IO2 | 0
Sm2In | 0
Sm2IrPd | 0
Sm2Mn3Sb4S12 | 1.5
Sm2Mo2O7 | 0
Sm2O3 | 5
Sm2P3Pt6 | 0
Sm2Pd2Pb | 0
Sm2RuAu | 0
Sm2Sc3 | 2.3
Sm2Se3 | 2.3
Sm2Sn3Se9 | 0.7
Sm2Te3 | 0.7
Sm2Tl | 0
Sm2TlHg | 0
Sm2TlZn | 0
Sm2YbCuS5 | 1.28
Sm2ZrSe5 | 1.41
Sm3Al | 0
Sm3Al0.33SiS7 | 2.26
Sm3AlN | 0
Sm3OsO7 | 0
Sm3S3BO3 | 2.5
Sm3Sb14Te24 | 0
Sm3Sc | 0
Sm3Te4 | 0.51
Sm3Zr | 0
Sm4Al23Ni6 | 0
Sm4GaSbS9 | 2.23
Sm4In21Pd10 | 0
Sm4InSbS9 | 2.13
Sm4MgRh | 0
Sm4U4O17 | 0
Sm5Br11 | 0
Sm6Br13 | 0
SmAg | 0
SmAlCu | 0
SmAs | 1.03
SmAs2Au | 0
SmAu3 | 0
SmB2Os2 | 0
SmB6 | 3.5
SmB66 | 0.8
SmBPd3 | 0
SmBiW2O9 | 3.39
SmC10 | 0
SmCdHg2 | 0
SmCo2 | 0
SmCo2Si2 | 0
SmCo3B2 | 0
SmCoC2 | 0
SmCrGe3 | 0
SmCu2O4 | 0
SmCuO3 | 0
SmCuOS | 2.9
SmCuOSe | 2.6
SmErMg2 | 0
SmHg3 | 0
SmHgPd | 0
SmHoHg2 | 0
SmHoZn2 | 0
SmIn2Rh | 0
SmIn3S6 | 1.18
SmInAu | 0
SmLuTl2 | 0
SmMg3 | 0
SmMgHg2 | 0
SmMn2Ge2 | 0
SmNi2B2C,139 | 0
SmNi2Sn2 | 0
SmNiAs | 0
SmNiC2 | 0
SmP | 1.09
SmPbAu | 0
SmS | 2.3
SmSb | 0.59
SmSb2 | 0
SmSb2BO8 | 3.54
SmSe | 0.46
SmSi2Ag2 | 0
SmSi2Ni2 | 0
SmSi3Pt5 | 0
SmSiCu | 0
SmSnPd | 0
SmSnRh2 | 0
SmSnTe2 | 0.52
SmTh3 | 0
SmTmZn2 | 0
Sn0.5GaZn3.5O6 | 2.99
Sn0.5GaZn4.5O7 | 3
Sn0.5GaZn5.5O8 | 2.99
Sn2BiSI5 | 1.32
Sn2SbS2I3 | 1.5
Sn2WO5 | 2.597
Sn3As2 | 0.47
Sn3P3O13 | 0
Sn3Pd | 0
Sn3WO6 | 2.49
Sn5B2Ir6 | 0
Sn5B2Rh6 | 0
SnAs3 | 0
SnB | 0
SnCl2 | 3.9
SnGa2GeS6 | 2.04
SnGa4S7 | 3.1
SnGa4Se7 | 2.55
SnGeS3 | 2.23
SnI2 | 2.4
SnI4 | 2.38
SnO | 3
SnO2 | 3.597
SnP3O9 | 0
SnPt3C | 0
SnRh | 0
SnS2 | 2.43
SnSb3(PO4)4,6 | 0
SnSe2 | 1.62
SnSi | 0.59
Sr0.5TaO3 | 3.7
Sr10Al4Si6O,71 | 0
Sr2Be2B2O7 | 8
Sr2Bi5.42La2.58S14 | 1
Sr2Co2O5 | 0
Sr2CoReO6,14 | 0
Sr2Cu(ClO)2,139 | 0
Sr2GaCo2O7,46 | 0
Sr2GeN2 | 0
Sr2HoRuO6,14 | 0
Sr2Li2Nb3O10,42 | 0
Sr2MgIrO6,225 | 0
Sr2MgReO6,225 | 0
Sr2ScSbO6 | 3.57
Sr2SmTaO6 | 3.38
Sr2TiO4 | 3.41
Sr2V2Se3O15 | 2.96
Sr2V3Se5O18 | 2.47
Sr2YBi2O7,46 | 0
Sr2YReO6,225 | 0
Sr2ZnReO6,87 | 0
Sr3Al2Sn2 | 0
Sr3BiP3O12 | 4
Sr3Co2S2O5,139 | 0
Sr3EuP3O12 | 3.987
Sr3GeSb2Se8 | 0.75
Sr3Li4La5O12,6 | 0
Sr3Sb2 | 0
Sr3ScNiO6,167 | 0
Sr3Se3O8Cl | 4.4
Sr3Sn4Ir4 | 0
Sr3Ti2O7 | 3.26
Sr4Te3O8Cl4 | 4
Sr4V2Se6O21 | 2.66
Sr5Bi3 | 0
Sr5Cd2Sb5F,63 | 0
Sr5Sn3 | 0
Sr5V3O12F | 4.5
Sr6Nb7O21 | 0
Sr7Bi23O40 | 0
Sr8.007Ge2.043Bi7.949Se24 | 0.74
Sr8Al7 | 0
Sr8Co8O23 | 0
Sr8Fe3N8 | 0
Sr8Ga16Ge30 | 0.05
Sr8Mn3N9 | 0
SrAg | 0
SrAl | 0
SrB2 | 0
SrB6 | 3.68
SrBiO2Cl | 3.52
SrCd | 0
SrCdSi | 0
SrCe2S4 | 0
SrCe2Se4 | 0
SrCo2P2 | 0
SrCrO4 | 2.45
SrCuBi | 0
SrGa2Au2 | 0
SrGe2 | 0.9
SrIn2 | 0
SrIn2Ir | 0
SrIn2Rh | 0
SrIn4Ir | 0
SrIn4Pt | 0
SrIn8Rh2 | 0
SrIr4In2Ge4 | 0.25
SrLa2S4 | 2.85
SrLa3MnO8,63 | 0
SrLaMn2O6,121 | 0
SrLi2Sn | 0
SrMgIn3 | 0
SrMgSnSe4 | 2
SrMnGe | 0
SrN2 | 0
SrNd2S4 | 2.45
SrNi2(PO4)2,2 | 0
SrNi5As3 | 0
SrPb3 | 0
SrPb3Br8 | 3.2
SrPbO3 | 1.78
SrPr2S4 | 2.7
SrRhF6 | 0
SrRu2O6 | 0
SrSb12Ru4 | 0
SrSbAu | 0
SrSe | 4.42
SrSeO4 | 4.75
SrSiPd | 0
SrSnO3 | 4.1
SrSnP | 0
SrTaO2N | 1.99
SrThP2S8 | 3.02
SrTl2 | 0
SrTlHg2 | 0
SrUS2 | 0
SrV13O18 | 0
SrZnSO | 3.1
SrZnSb2 | 0
SrZr2Nb | 0
Ta0.67Zr1.33O0.42N2.61 | 1.93
Ta0.67Zr1.33O1.38N1.97 | 2.31
Ta0.67Zr1.33O1.89N1.63 | 2.48
Ta1.33Zr0.67O0.12N3.03 | 1.71
Ta22Cu3S36 | 0
Ta2MoOs | 0
Ta2N | 0
Ta2Nb3O12 | 0
Ta2O5 | 4.2
Ta2OsW | 0
Ta2PtSe7 | 0
Ta2TiN3 | 0
Ta2TlO6 | 0
Ta3B4 | 0
Ta3P | 0
Ta4AlC3 | 0
Ta4FeTe4 | 0
Ta4N5 | 0
Ta5N6 | 0
Ta6Be15Cu8 | 0
Ta6Ni16Ge7 | 0
TaAl3 | 0
TaAlPt | 0
TaAs | 0
TaBe2 | 0
TaCoSn2 | 0
TaF3 | 0
TaGaPt | 0
TaInNi | 0
TaN | 2.3
TaNiB2 | 0
TaPd3 | 0
TaPt3 | 0
TaRh3 | 0
TaTiFe2 | 0
TaW3 | 0
TaZrN3 | 1.72
Tb10B7C10 | 0
Tb11S16 | 0
Tb2AlCo2 | 0
Tb2C3 | 0
Tb2GeS5 | 2.1
Tb2In16Pt7 | 0
Tb2Li6O7 | 0
Tb2O3 | 3
Tb2Sb5 | 0
Tb2SbO2 | 0
Tb2Ti3Ge4 | 0
Tb3FeB7 | 0
Tb3Ge5 | 0
Tb3La | 0
Tb3Mn2C6 | 0
Tb3Ni13B2 | 0
Tb3Rb2AlF16,194 | 0
Tb3ReO7 | 0
Tb3Si | 0
Tb4Al2O9 | 4.59
Tb4GaSbS9 | 2.44
Tb5Ti5O17 | 0
Tb5Tl3 | 0
Tb6PbSe10 | 0
TbAl3C3 | 0
TbAl8Fe4 | 0
TbBRh3 | 0
TbBa2IrO6,225 | 0
TbBaMn2O6,51 | 0
TbBe13 | 0
TbCl | 0
TbClWO4 | 4.24
TbCo2 | 0
TbCo2B2 | 0
TbCo2Ge2 | 0
TbCu5 | 0
TbFe4P12 | 0
TbGa | 0
TbGa2Co3 | 0
TbGa3 | 0
TbGe2Pd2 | 0
TbGe2Rh2 | 0
TbH2 | 0
TbHg2 | 0
TbIn2Ni | 0
TbIn3S6 | 1.2
TbInAg2 | 0
TbInIr | 0
TbMn5Ge3 | 0
TbMn6Ge6 | 0
TbNi4P2 | 0
TbNi5 | 0
TbNiGe2 | 0
TbNiO3 | 0
TbP | 0
TbPt | 0
TbRh2 | 0
TbSb2 | 0
TbSb2BO8 | 3.53
TbSe2 | 0
TbSnAu | 0
TbTe | 0
TbTl | 0
TbYHg2 | 0
TbZn2 | 0
TbZrSb | 0
Tc3Pd | 0
TcB | 0
TcS2 | 1
TcSe2 | 0.88
Te2Au | 0
Te2Mo(WS2)3,156 | 0
Te2Mo2WSe4,156 | 0
Te2Mo3Se4 | 0
Te2MoWS2,164 | 0
Te2Pd3 | 0
Te2Pd3Pb2 | 0
Te2W2SeS,156 | 0
Te3MoWS,156 | 0
Te4Mo(WS)2,187 | 0
Te4MoW3S4,156 | 0
TeI | 1.1
TeI4 | 1.1
TeMoSe | 0
TeO2 | 3
TePd | 0
TeWCl9 | 0
Th2CrN3 | 0
Th2Fe7 | 0
Th2GeSe2 | 1.98
Th2In | 0
Th2Se5 | 0.37
Th3B2C3 | 0
Th6Mg23 | 0
ThAl | 0
ThAl10Fe2 | 0
ThAl3 | 0
ThAl8Fe4 | 0
ThAsSe | 0
ThBi2 | 0
ThCrB4 | 0
ThFe2Ge2 | 0
ThFe2Si2 | 0
ThFe2SiC,63 | 0
ThGe2Pd2 | 0
ThHg2 | 0
ThIr5 | 0
ThMn2Ge2 | 0
ThMn4(CuO4)3,204 | 0
ThOS | 2.22
ThOSe | 1.65
ThOTe | 1.45
ThPSe | 0
ThPd3 | 0
ThRh2 | 0
ThRu3C | 0
ThS | 0
ThSi | 0
ThSi2Ru2 | 0
ThSi2Ru3 | 0
ThU8O18 | 0
Ti10O11 | 0
Ti11O18 | 0
Ti13S24 | 0
Ti20Sb9Se3 | 0
Ti2AlV | 0
Ti2B | 0
Ti2BRh6 | 0
Ti2Be17 | 0
Ti2C | 0
Ti2Cd | 0
Ti2CoGe | 0
Ti2CoS4 | 0
Ti2CuS4 | 0
Ti2MnFe | 0
Ti2NiH | 0
Ti2NiSe4 | 0
Ti2RePd | 0
Ti2ReRh | 0
Ti2ReRu | 0
Ti2RuOs | 0
Ti2Sb(PO4)3,167 | 0
Ti2TcNi | 0
Ti2TcPd | 0
Ti2ZnS4 | 0
Ti3Be | 0
Ti3Cu3O | 0
Ti3Fe3O | 0
Ti3PO7 | 0
Ti3Pt5 | 0
Ti3SnC2 | 0
Ti4NiBi2 | 0
Ti4O5 | 0
Ti4ZnO8 | 0
Ti5B12O26 | 0
Ti5Zn4(TeO6)3,15 | 0
Ti5ZnO7 | 0
Ti9O10 | 0
Ti9O8 | 0
TiAl | 0
TiAlAu2 | 0
TiAsRh | 0
TiAuCl | 0
TiBr2 | 0
TiC | 0
TiC0.9 | 0.3
TiCoGe | 0
TiCoSb | 0.95
TiCoSn | 0
TiCr3(PO4)6,146 | 0
TiFe2 | 0
TiFe2As | 0
TiFe2Sb | 0
TiFeH2 | 0
TiGaIr2 | 0
TiHgO3 | 0
TiI | 0
TiMn2Al | 0
TiMn2Ge | 0
TiNiSb | 0.42
TiO2 | 3.3
TiOs3 | 0
TiPO4 | 0
TiPd | 0
TiReN3 | 0
TiS2 | 1.95
TiS3 | 0.9
TiSe | 0
TiSe2 | 1.55
TiTc2Sb | 0
TiTe2 | 1
TiTlS2 | 1
TiTlSe2 | 0.56
TiV4CuO12,5 | 0
TiZn3 | 0
Tl16O15F17 | 0
Tl2.35Sb8.65Se14 | 0.6
Tl2Au2Sn2Se6 | 1.2
Tl2AuPS4 | 2.2
Tl2BiP2S7 | 1.8
Tl2CdTe4 | 0
Tl2CeP2S7 | 2.4
Tl2Cu2SnS4 | 1.4
Tl2Hg3S4 | 2.05
Tl2Hg3Se4 | 1.57
Tl2Hg3Te4 | 0.9
Tl2InGaSe4 | 2.05
Tl2InGaTe4 | 0.88
Tl2Mo7O22 | 0
Tl2O3 | 2.25
Tl2PrInSe4 | 0.93
Tl2S | 1
Tl2Se | 0.37
Tl2SeAs2Te3 | 0.67
Tl2TeBr6 | 2.06
Tl2TeS3 | 1.6
Tl3AsSe3 | 1.3
Tl3Cr | 0
Tl3CuNb2Se12 | 0.8
Tl3Ir | 0
Tl3Pb | 0
Tl3Si | 0
Tl4CdI6 | 2.8
Tl4CuTeO6 | 2.2
Tl4GaIn3S8 | 2.63
Tl4Nb2S11 | 1.8
Tl4Ta2S11 | 1.26
Tl5Te3 | 0
Tl6CuTe2O10 | 2.3
Tl8Os8O27 | 0
Tl9SbSe6 | 0
TlBiTe2 | 0.12
TlBiTe3 | 0.5
TlCoBi | 0
TlCoMo2 | 0
TlCr5S2Se6 | 0.75
TlCr5S3Se5 | 0.8
TlCr5S4Se4 | 0.85
TlCr5S5Se3 | 0.89
TlCr5S6Se2 | 0.94
TlCr5S7Se | 0.97
TlCr5S8 | 1.01
TlCr5SSe7 | 0.71
TlCr5Se8 | 0.67
TlCu3Lu2Se5 | 2.12
TlCu6S4 | 0
TlCuCl3 | 2.98
TlFeI3 | 0
TlGaS2 | 3.4
TlGaSe2 | 1.65
TlGaTe2 | 1.8
TlHg6S4Br5 | 3.03
TlHg6Se4Br5 | 2.8
TlHgInS3 | 1.74
TlInGeS4 | 2.3
TlMo3Se3 | 0
TlN | 1.4
TlN3 | 3.58
TlNi | 0
TlPTe | 0.3
TlPrSe2 | 1.18
TlS2 | 1.8
TlSbSe2 | 0.82
TlSbTe3 | 0.38
TlScS2 | 1.51
TlScSe2 | 0.79
TlScTe2 | 0.85
TlSn | 0
TlTaS3 | 0.78
TlTe | 0
TlTiPS5 | 1.3
TlW3O9 | 0
TlZn2Tc | 0
Tm2AlOs | 0
Tm2CdHg | 0
Tm2Ga10Os3 | 0
Tm2In | 0
Tm2IrPd | 0
Tm2MgRu | 0
Tm2MgTl | 0
Tm2O3 | 4.53
Tm2Ru2O7 | 0
Tm2TcCu | 0
Tm2ZnAg | 0
Tm2ZnGa | 0
Tm2ZnHg | 0
Tm2ZnOs | 0
Tm3GaC | 0
Tm3Ge4Pd4 | 0
Tm4In(NiGe2)2,12 | 0
Tm4Sb2Se11.68 | 1.22
Tm5Ge10Rh4 | 0
Tm5Ti5O17 | 0
TmAl4Ni | 0
TmAlCu | 0
TmAs | 1.18
TmAu | 0
TmAu2 | 0
TmB2C | 0
TmBPd3 | 0
TmBRh3 | 0
TmCdAg2 | 0
TmCo2Si2 | 0
TmCoSi2 | 0
TmCu2Ge2 | 0
TmCu2S2 | 0
TmCu4Ag | 0
TmFe2Si2 | 0
TmGe | 0
TmGe2Ru2 | 0
TmH2 | 0
TmIn3 | 0
TmLuPd2 | 0
TmMg2Sc | 0
TmMgAg2 | 0
TmMgCd2 | 0
TmMn6Ge6 | 0
TmMnGe | 0
TmMnO3 | 0
TmNi2Ge2 | 0
TmPd | 0
TmSb | 0
TmScHg2 | 0
TmSi2Os2 | 0
TmSiCu | 0
TmSnRh | 0
TmSnRu2 | 0
TmThRu2 | 0
TmTl | 0
TmU2S3O2,139 | 0
U11O5 | 0
U2Al3C4 | 0
U2AlCo2 | 0
U2AlCo3 | 0
U2Cl5O2 | 0
U2Co21B6 | 0
U2Cr30P19 | 0
U2Cu2As3O,129 | 0
U2MnN3 | 0
U2Re2C3 | 0
U2SnRh2 | 0
U2TeN2 | 0
U2Ti | 0
U2Zn17 | 0
U3Bi4 | 0
U3Cu2Se7 | 0
U3Nb | 0
U3Ni3Sn4 | 0
U3Se4 | 0
U4N7 | 0
U4Re7Si6 | 0
U4S3 | 0
U5Ge3 | 0
U6Co | 0
UAl3 | 0
UAl4 | 0
UAl8Fe4 | 0
UAlNi4 | 0
UAu2 | 0
UB4H16 | 0
UCo2Ge2 | 0
UCo4Sn | 0
UCoSi | 0
UCr4C4 | 0
UCu2P2 | 0
UCuP2 | 0
UFe5Si3 | 0
UFeSi | 0
UGa2 | 0
UGa3Ni | 0
UGa5Ir | 0
UGaNi | 0
UGeRh | 0
UMn2Si2 | 0
UNiSn | 0
UO | 1.5
UO2 | 2.18
UP2S7 | 1.41
UP2S9 | 1.41
UPt3 | 0
USbSe | 0
USeS | 0
USi2Ni2 | 0
USi3 | 0
UVC2 | 0
UY4O3S5 | 1.95
V12P7 | 0
V2GaSn2 | 0
V2NO | 0
V2O3F3 | 0
V2O4 | 0.66
V2RuOs | 0
V2Sb(PO4)3,167 | 0
V2Si2O7 | 0
V2TcRu | 0
V2ZnO4 | 0
V3Ag | 0
V3As2O9 | 0.76
V3CrO10 | 0
V3Cu | 0
V3CuO8 | 0
V3H4O8 | 0
V3Pt | 0
V3Re | 0
V3Si | 0
V3SiNi2 | 0
V4ZnO8 | 0
V5SiB2 | 0
V6AgO15 | 0
V6PbO11 | 0
V8O | 0
VAg(PSe3)2,5 | 0
VB2 | 0
VCo | 0
VCu3(PO4)4,6 | 0
VFeRu2 | 0
VFeSb | 0.46
VIr | 0
VIr3 | 0
VNi2 | 0
VNi5(PO4)6,146 | 0
VO | 0.3
VP | 0
VP4 | 0
VPO4 | 0
VPt2 | 0
VSb | 0
VTc | 0
VTe2 | 0
VTeO5H | 2.51
VZnRu2 | 0
W2C | 0
W2N | 0
W3O7F | 0
WCl3 | 0
Y2AlZn | 0
Y2C3 | 0
Y2CuO4 | 0
Y2Fe2Si2C,12 | 0
Y2Ge2O7 | 0
Y2Ge5Ir3 | 0
Y2Mo2O7 | 0
Y2O3 | 5.6
Y2ReB6 | 0
Y2Ru2O7 | 0
Y2S3 | 2.9
Y2U3O11 | 0
Y3Al3NiGe2,189 | 0
Y3Fe29 | 0
Y3Fe62B14 | 0
Y3GaCo3 | 0
Y3GaS6 | 2.88
Y3Ge4 | 0
Y3Si3Pd2 | 0
Y3Tm | 0
Y4AsSe3 | 0
Y4C7 | 0
Y4CuTe8 | 0
Y4GaSbS9 | 2.06
Y6ZnSi2S14 | 2.38
YAgO3 | 0
YAl10Fe2 | 0
YAl2Si2 | 0
YAl8Cu4 | 0
YAlGe | 0
YAlPd | 0
YAs | 0
YB2C | 0
YB2Rh2C,139 | 0
YB66 | 0.8
YBi | 0
YCdHg2 | 0
YCdPd2 | 0
YCdPt2 | 0
YClMoO4 | 3.82
YCo2 | 0
YCoO3 | 0
YCr2Si2 | 0
YCu3(WO3)4,2 | 0
YDyAg2 | 0
YErRh2 | 0
YFMoO4 | 3.78
YFe2Si2 | 0
YH2 | 0
YH2NO5 | 4.83
YHg2 | 0
YIn2Ni | 0
YMg4Cu | 0
YMgAl | 0
YMgCu4 | 0
YMgGa | 0
YN | 1.9
YNi2P2 | 0
YNi4B | 0
YPdSb | 0.27
YPtSb | 0.16
YRe4Si2 | 0
YScO2 | 0
YSi2 | 0
YSi2Cu2 | 0
YSi2Pt2 | 0
YSi2Rh2 | 0
YSi2Ru2 | 0
YSiNi | 0
YSiRu | 0
YSn3 | 0
YTi2Ga4 | 0
YTi4(CuO4)3,204 | 0
YTiO3 | 0
YTmCu2 | 0
YVSeO10 | 2.7
YVTeO10 | 2.2
YWO3 | 0
YZn5 | 0
Yb11Ni60C6 | 0
Yb14Ti10O41 | 0
Yb16S29 | 0
Yb23Mg4Cu7 | 0
Yb2BaO4 | 0
Yb2Ce8O19 | 0
Yb2Ge2Ir | 0
Yb2HgPb | 0
Yb2InPd2 | 0
Yb2KF7 | 0
Yb2MgS4 | 0
Yb2MgSe4 | 0
Yb2O3 | 5.22
Yb2SmS4 | 0
Yb2Sn | 0
Yb2SrS4 | 0
Yb2Zn3Ge3 | 0
Yb2ZnPb | 0
Yb3Al5O12 | 0
Yb3Sn13Rh4 | 0
Yb3Tc | 0
Yb3Ti3O14 | 0
Yb3V | 0
Yb4Ba3O9 | 0
Yb4Sb2S11.25 | 1.71
Yb4Sb3 | 0
Yb5Au4 | 0
Yb6U3O17 | 0
Yb8Ge3Sb5 | 0
YbAg2 | 0
YbAgGe | 0
YbAgO2 | 0
YbAl2Ga2 | 0
YbAl2Ge2 | 0
YbAl2Si2 | 0
YbAl3 | 0
YbAl4Mo2 | 0
YbAs | 1.02
YbB2Rh3 | 0
YbB66 | 1.27
YbBO3 | 0
YbBa2(CuO2)4,65 | 0
YbBa4(CuO3)3,223 | 0
YbBaSn3 | 0
YbCaInSe4,62 | 0
YbCdHg2 | 0
YbClWO4 | 4.23
YbCuGe | 0
YbDyPd2 | 0
YbFe4Ge2 | 0
YbGa2Pd | 0
YbGa2S4 | 2.3
YbGa2Se4 | 1.8
YbGa8Co2 | 0
YbGeRh | 0
YbH2ClO2,11 | 0
YbH3O3 | 0
YbI3O9 | 0
YbIn3S6 | 1.31
YbIn4Ni | 0
YbIn4Rh | 0
YbIr2 | 0
YbKSe2 | 0
YbLa5S8 | 0
YbLaZn2 | 0
YbLi2Pb | 0
YbLiF4 | 0
YbLiPb | 0
YbMgPd | 0
YbMn2As2 | 0
YbMn2O5 | 0
YbNd3 | 0
YbNdAg2 | 0
YbPO4 | 0
YbPmPt2 | 0
YbPr11Se16 | 0
YbRh2 | 0
YbSb | 1
YbSb2S4 | 1.12
YbSb2Te4 | 0.34
YbSb4Te7 | 0.22
YbSe | 1.5
YbSi2Ag2 | 0
YbSi2Ni | 0
YbSi2Rh2 | 0
YbSiCu | 0
YbSmRh2 | 0
YbSn2Pd | 0
YbSnRh | 0
YbSnTe2 | 0.75
YbTbHg2 | 0
YbTbRh2 | 0
YbTe | 1.8
YbTlS2 | 0
YbTlSe2 | 0
YbZnAu2 | 0
YbZnPt | 0
Zn0.01S0.01Ga0.99P0.99 | 2.25
Zn0.2Ba2B2S5.2 | 3.54
Zn0.3S0.3Ga0.7P0.7 | 2.3
Zn0.55Hg0.45Se | 0.8
Zn0.65Hg0.35Se | 1
Zn0.75Hg0.25Se | 1.4
Zn0.85Hg0.15Se | 1.8
Zn0.8Hg0.2Se | 1.4
Zn0.99Hg0.01Se | 2.6
Zn0.99S0.99Ga0.01P0.01 | 3.7
Zn0.9Hg0.1Se | 1.75
Zn0.9S0.9Ga0.1P0.1 | 2.8
Zn2BIr2 | 0
Zn2LiGaO4 | 4
Zn2MoSeO7 | 4.2
Zn2MoTeO7 | 4.1
Zn2Ni9O13 | 0
Zn2Sb3O8 | 0
Zn2SnN2 | 0
Zn2WN2 | 0
Zn3B2O6 | 2.6
Zn3Cd | 0
Zn3Cu | 0
Zn3Cu10(TeO6)6,1 | 0
Zn3N2 | 0
Zn3P2S8 | 3.07
Zn3V2TeO10 | 2.96
Zn6S5Cl2 | 2.71
Zn8Ag5 | 0
ZnAgF5 | 0
ZnAs | 0.9
ZnB12O24H10 | 4.6
ZnCo2O4 | 0
ZnCrO2 | 0
ZnCu2O4 | 0
ZnCu3P3O13,11 | 0
ZnFe2N2 | 0
ZnGa2Se4 | 1.72
ZnGaRh2 | 0
ZnHg3Se2Cl4 | 2.23
ZnI2 | 4.53
ZnIrO3 | 0
ZnMoSb2O7 | 3.3
ZnSb3 | 0
ZnSiAs2 | 2.12
ZnSiP2 | 2.07
ZnSn3 | 0
ZnSnO3 | 3.9
ZnTc | 2.37
ZnWO2 | 0
ZnYBiO4 | 1.58
Zr2Al | 0
Zr2Co12P7 | 0
Zr2Co21B6 | 0
Zr2CuS4 | 0
Zr2HBr2 | 0
Zr2In5Ni | 0
Zr2Ni12P7 | 0
Zr2Se | 0
Zr2Te | 0
Zr3Ag | 0
Zr3Al2 | 0
Zr3Al4C6 | 0
Zr3Hg | 0
Zr3Ir | 0
Zr3NiO | 0
Zr3O | 0.2
Zr3Si6Cu4 | 0
Zr4AlNi2 | 0
Zr4Co4Ge7 | 0
Zr5Al3 | 0
Zr5Al3C | 0
Zr5Sb3 | 0
Zr5SiSb3 | 0
Zr5Sn3 | 0
Zr5Sn4 | 0
Zr6Al2CoH10,190 | 0
Zr6Al2Ni | 0
Zr6NiCl15 | 0
Zr6O | 0.18
Zr6Sb2Pt | 0
Zr7P4 | 0
Zr7Sb4 | 0
ZrAl5Ni2 | 0
ZrAlPt | 0
ZrAlRu2 | 0
ZrAlW | 0
ZrAu4 | 0
ZrB2 | 0
ZrC | 0.6
ZrCd | 0
ZrCrSi2 | 0
ZrFe4Si2 | 0
ZrGaPt | 0
ZrGe2 | 0
ZrGeRu | 0
ZrHCl | 0
ZrInCu2 | 0
ZrInPd2 | 0
ZrInRh2 | 0
ZrIr2 | 0
ZrMo3 | 0
ZrNi4P2 | 0
ZrNiGe | 0
ZrNiSb | 0.55
ZrNiSn | 0
ZrO2 | 4.99
ZrPd2 | 0
ZrPd3 | 0
ZrRe2 | 0
ZrRh | 0
ZrRu3C | 0
ZrS2 | 2.75
ZrSb | 0
ZrSbRu | 0
ZrSe | 0
ZrSe2 | 2
ZrSi2 | 0
ZrSiTe | 0
ZrTe | 0
ZrTi2O | 0
ZrTiF6 | 0
ZrW2 | 0